## ML-dataset
LMO name | Composition | Calculation method | Calculation software | energy barrier | cutoff energy | characterization method | CV curve type | GITT: charging/discharging | cycles | rate | Temperature (K) | other information | DLi (cm2/s) | c axis length (Å) | PII of the source paper | logDLi
SC-NCM111 | Single Crystal LiNi1/3Mn1/3Co1/3O2 | - | - | - | - | EIS | - | - | 1 | - | - | - | 5.02e-13 | 14.227 | S0009250922010016 | -12.2993
SC-NCM111 | Single Crystal LiNi1/3Mn1/3Co1/3O2 | - | - | - | - | EIS | - | - | 50 | - | - | - | 4.93e-13 | 14.241 | S0009250922010016 | -12.30715
PC-NCM111 | Polycrystalline LiNi1/3Mn1/3Co1/3O2 | - | - | - | - | EIS | - | - | 1 | - | - | - | 5.78e-13 | 14.227 | S0009250922010016 | -12.23807
PC-NCM111 | Polycrystalline LiNi1/3Mn1/3Co1/3O2 | - | - | - | - | EIS | - | - | 50 | - | - | - | 3.46e-13 | 14.241 | S0009250922010016 | -12.46092
R-SC NCMs | rod-like single crystal LiNi0.9Co0.05Mn0.05O2 | - | - | - | - | CV | Oxidation peak | - | - | - | 298.15 | - | 1.1e-09 | 14.15 | S0013468623001627 | -8.958607
R-SC NCMs | rod-like single crystal LiNi0.9Co0.05Mn0.05O2 | - | - | - | - | CV | redox peak | - | - | - | 298.15 | - | 2.56e-09 | 14.15 | S0013468623001627 | -8.59176
R-SC NCMs | rod-like single crystal LiNi0.9Co0.05Mn0.05O2 | - | - | - | - | GITT | - | discharging | - | - | 298.15 | - | 1.32e-10 | 14.15 | S0013468623001627 | -9.879426
NCM9 | LiNi0.9Co0.05Mn0.05O2 | - | - | - | - | CV | - | - | - | - | - | - | 1.03e-10 | 13.90116 | S209549562300476X | -9.987163
NCM811 | LiNi0.8Co0.1Mn0.1O2 | - | - | - | - | CV | - | - | - | - | - | - | 1.1e-10 | - | S0167577X22021231 | -9.958607
NCM811 | pristine LiNi0.8Co0.1Mn0.1O2 | - | - | - | - | EIS | - | - | 1 | - | - | - | 2.25e-12 | 14.2104 | S0925838822042530 | -11.64782
In-NCM811 | Li0.99In0.01Ni0.8Co0.1Mn0.1O2 | - | - | - | - | EIS | - | - | 1 | - | - | - | 3.6e-12 | 14.2011 | S0925838822042530 | -11.4437
NCM811 | pristine LiNi0.8Co0.1Mn0.1O2 | - | - | - | - | EIS | - | - | 100 | - | - | - | 2.05e-12 | 14.2104 | S0925838822042530 | -11.68825
In-NCM811 | Li0.99In0.01Ni0.8Co0.1Mn0.1O2 | - | - | - | - | EIS | - | - | 100 | - | - | - | 5.52e-12 | 14.2011 | S0925838822042530 | -11.25806
Mg/W-NCM811 | Mg2+/W6+ co-doping LiNi0.8Co0.1Mn0.1O2 | - | - | - | - | GITT | - | charging | - | - | - | - | 5.2168e-10 | 14.1816 | S0925838823017036 | -9.282596
SC-NCM811 | pristine single-crystal LiNi0.8Co0.1Mn0.1O2 | - | - | - | - | GITT | - | charging | 1 | - | - | - | 2.99e-10 | 14.186547 | S1385894722001462 | -9.524329
SC-NCM811 | pristine single-crystal LiNi0.8Co0.1Mn0.1O2 | - | - | - | - | GITT | - | discharging | 1 | - | - | - | 3.847e-10 | 14.186547 | S1385894722001462 | -9.414878
PC-NCM811 | pristine polycrystalline-LiNi0.8Co0.1Mn0.1O2 | - | - | - | - | GITT | - | charging | 1 | - | - | - | 1.746e-10 | 14.155083 | S1385894722001462 | -9.757956
PC-NCM811 | pristine polycrystalline-LiNi0.8Co0.1Mn0.1O2 | - | - | - | - | GITT | - | discharging | 1 | - | - | - | 2.045e-10 | 14.155083 | S1385894722001462 | -9.689307
SC-NCM811 | cycled single-crystal LiNi0.8Co0.1Mn0.1O2 | - | - | - | - | GITT | - | charging | - | 5C | - | cycled material, the number of cycles unknow | 2.99e-10 | 14.214005 | S1385894722001462 | -9.524329
SC-NCM811 | cycled single-crystal LiNi0.8Co0.1Mn0.1O2 | - | - | - | - | GITT | - | discharging | - | 5C | - | cycled material, the number of cycles unknow | 3.847e-10 | 14.214005 | S1385894722001462 | -9.414878
PC-NCM811 | cycled polycrystalline-LiNi0.8Co0.1Mn0.1O2 | - | - | - | - | GITT | - | charging | - | 5C | - | cycled material, the number of cycles unknow | 1.746e-10 | 14.211188 | S1385894722001462 | -9.757956
PC-NCM811 | cycled polycrystalline-LiNi0.8Co0.1Mn0.1O2 | - | - | - | - | GITT | - | discharging | - | 5C | - | cycled material, the number of cycles unknow | 2.045e-10 | 14.211118 | S1385894722001462 | -9.689307
NCM811 | LiNi0.8Co0.1Mn0.1O2 | - | - | - | - | PITT | - | - | - | - | 298.15 | mean value, room termperature | 2.63e-10 | 14.214492 | S1385894723027766 | -9.580044
NCM811 | LiNi0.8Mn0.1Co0.1O2 | - | - | - | - | EIS | - | - | 1 | - | - | - | 2.88e-13 | 14.216 | S2238785423001023 | -12.54061
ZAO@NCM811 | ZnAl2O4 coating film surrounding LiNi0.8Mn0.1Co0.1O2 particles. | - | - | - | - | EIS | - | - | 1 | - | - | - | 3.05e-13 | 14.196 | S2238785423001023 | -12.5157
NCM811 | LiNi0.8Mn0.1Co0.1O2 | - | - | - | - | EIS | - | - | 5 | - | - | - | 2.85e-13 | 14.216 | S2238785423001023 | -12.54516
ZAO@NCM811 | ZnAl2O4 coating film surrounding LiNi0.8Mn0.1Co0.1O2 particles. | - | - | - | - | EIS | - | - | 5 | - | - | - | 3.04e-13 | 14.196 | S2238785423001023 | -12.51713
ZAO@NCM811 | ZnAl2O4 coating film surrounding LiNi0.8Mn0.1Co0.1O2 particles. | - | - | - | - | EIS | - | - | 25 | - | - | - | 2.93e-13 | 14.196 | S2238785423001023 | -12.53313
ZAO@NCM811 | ZnAl2O4 coating film surrounding LiNi0.8Mn0.1Co0.1O2 particles. | - | - | - | - | EIS | - | - | 50 | - | - | - | 2.97e-13 | 14.196 | S2238785423001023 | -12.52724
ZAO@NCM811 | ZnAl2O4 coating film surrounding LiNi0.8Mn0.1Co0.1O2 particles. | - | - | - | - | EIS | - | - | 75 | - | - | - | 2.95e-13 | 14.196 | S2238785423001023 | -12.53018
ZAO@NCM811 | ZnAl2O4 coating film surrounding LiNi0.8Mn0.1Co0.1O2 particles. | - | - | - | - | EIS | - | - | 100 | - | - | - | 2.97e-13 | 14.196 | S2238785423001023 | -12.52724
NCM811 | Li(Ni0.8Mn0.1Co0.1)O2 | - | - | - | - | EIS | - | - | - | - | 298.15 | porosity of electrode = 61% | 5.08e-10 | 14.20053 | S2352152X23021035 | -9.294136
NCM811 | Li(Ni0.8Mn0.1Co0.1)O2 | - | - | - | - | EIS | - | - | - | - | 298.15 | porosity of electrode = 38% | 1.98e-10 | 14.20053 | S2352152X23021035 | -9.703335
NCM811 | Li(Ni0.8Mn0.1Co0.1)O2 | - | - | - | - | EIS | - | - | - | - | 298.15 | porosity of electrode = 28% | 1.18e-10 | 14.20053 | S2352152X23021035 | -9.928118
NMC811 | LiNi0.8Mn0.1Co0.1O2 | - | - | - | - | EIS | - | - | - | - | 298.15 | - | 5.93e-11 | - | S0254058423014347 | -10.22695
NMC-2.5% Sc | LiNi0.8Mn0.1Co0.075Sc0.025O2 | - | - | - | - | EIS | - | - | - | - | 298.15 | - | 8.46e-11 | - | S0254058423014347 | -10.07263
NMC-5% Sc | LiNi0.8Mn0.1Co0.05Sc0.05O2 | - | - | - | - | EIS | - | - | - | - | 298.15 | - | 1.93e-10 | - | S0254058423014347 | -9.714443
NMC-7.5% Sc | LiNi0.8Mn0.1Co0.025Sc0.075O2 | - | - | - | - | EIS | - | - | - | - | 298.15 | - | 3.92e-10 | - | S0254058423014347 | -9.406714
NMC811 | LiNi0.8Co0.1Mn0.1O2 | - | - | - | - | EIS | - | - | 20 | - | 333.15 | - | 5.44e-12 | - | S037877532101260X | -11.2644
NMC811 | LiNi0.8Co0.1Mn0.1O2 | - | - | - | - | EIS | - | - | 100 | - | 333.15 | - | 8.5e-13 | - | S037877532101260X | -12.07058
NMC811 | LiNi0.8Co0.1Mn0.1O2 | - | - | - | - | EIS | - | - | 20 | - | 298.15 | - | 5.07e-13 | - | S037877532101260X | -12.29499
NMC811 | LiNi0.8Co0.1Mn0.1O2 | - | - | - | - | EIS | - | - | 100 | - | 298.15 | - | 4.25e-13 | - | S037877532101260X | -12.37161
SC-NCM622 | pristine single-crystal LiNi0.6Co0.2Mn0.2O2 | - | - | - | - | GITT | - | charging | 1 | - | - | - | 1.53e-10 | 14.214881 | S1385894722001462 | -9.815309
SC-NCM622 | pristine single-crystal LiNi0.6Co0.2Mn0.2O2 | - | - | - | - | GITT | - | discharging | 1 | - | - | - | 1.9e-10 | 14.214881 | S1385894722001462 | -9.721246
PC-NCM622 | pristine polycrystalline LiNi0.6Co0.2Mn0.2O2 | - | - | - | - | GITT | - | charging | 1 | - | - | - | 1.256e-10 | 14.172565 | S1385894722001462 | -9.90101
PC-NCM622 | pristine polycrystalline LiNi0.6Co0.2Mn0.2O2 | - | - | - | - | GITT | - | discharging | 1 | - | - | - | 1.798e-10 | 14.172565 | S1385894722001462 | -9.74521
SC-NCM622 | cycled single-crystal LiNi0.6Co0.2Mn0.2O2 | - | - | - | - | GITT | - | charging | - | 5C | - | cycled material, the number of cycles unknow | 1.53e-10 | 14.221505 | S1385894722001462 | -9.815309
SC-NCM622 | cycled single-crystal LiNi0.6Co0.2Mn0.2O2 | - | - | - | - | GITT | - | discharging | - | 5C | - | cycled material, the number of cycles unknow | 1.9e-10 | 14.221505 | S1385894722001462 | -9.721246
PC-NCM622 | cycled polycrystalline LiNi0.6Co0.2Mn0.2O2 | - | - | - | - | GITT | - | charging | - | 5C | - | cycled material, the number of cycles unknow | 1.256e-10 | 14.241147 | S1385894722001462 | -9.90101
PC-NCM622 | cycled polycrystalline LiNi0.6Co0.2Mn0.2O2 | - | - | - | - | GITT | - | discharging | - | 5C | - | cycled material, the number of cycles unknow | 1.798e-10 | 14.241147 | S1385894722001462 | -9.74521
NCM622 | LiNi0.6Co0.2Mn0.2O2 | - | - | - | - | EIS | - | - | 50 | 1C | 298.15 |  | 2.5261e-14 | - | S2352554122003631 | -13.59755
NCM532 | pristine single-crystal NCM532 | - | - | - | - | EIS | - | - | 3 | 0.2C | 298.15 | SOC=50%，U=4.5V | 2.22e-13 | 14.2801 | S2352847822001095 | -12.65365
NCM532-Pr1 | Li(Ni0.5Mn0.3Co0.2)0.999Pr0.001O2 | - | - | - | - | EIS | - | - | 3 | 0.2C | 298.15 | SOC=50%，U=4.5V | 5.89e-13 | 14.2827 | S2352847822001095 | -12.22988
NCM532-Pr2 | Li(Ni0.5Mn0.3Co0.2)0.998Pr0.002O2 | - | - | - | - | EIS | - | - | 3 | 0.2C | 298.15 | SOC=50%，U=4.5V | 8.81e-13 | 14.2841 | S2352847822001095 | -12.05502
NCM532-Pr4 | Li(Ni0.5Mn0.3Co0.2)0.996Pr0.004O2 | - | - | - | - | EIS | - | - | 3 | 0.2C | 298.15 | SOC=50%，U=4.5V | 5.67e-13 | 14.2586 | S2352847822001095 | -12.24642
NCM532-Pr8 | Li(Ni0.5Mn0.3Co0.2)0.992Pr0.008O2 | - | - | - | - | EIS | - | - | 3 | 0.2C | 298.15 | SOC=50%，U=4.5V | 1.65e-13 | 14.2853 | S2352847822001095 | -12.78252
COP-780 | spent LiNi0.5Co0.2Mn0.3O2, heat-treated at 780℃ | - | - | - | - | GITT | - | - | 3 | - | - | - | 7.94e-09 | 14.24 | S0925838822010829 | -8.100179
COP-830 | spent LiNi0.5Co0.2Mn0.3O2, heat-treated at 830℃ | - | - | - | - | GITT | - | - | 3 | - | - | - | 3.98e-08 | 14.25 | S0925838822010829 | -7.400117
COP-880 | spent LiNi0.5Co0.2Mn0.3O2, heat-treated at 880℃ | - | - | - | - | GITT | - | - | 3 | - | - | - | 3.98e-09 | 14.25 | S0925838822010829 | -8.400117
NCM523 | LiNi0.5Co0.2Mn0.3O2 | - | - | - | - | EIS | - | - | 50 | 1C | 298.15 |  | 1.8531e-13 | - | S2352554122003631 | -12.7321
NCM9 | LiNi0.92Co0.04Mn0.04O2 | - | - | - | - | GITT | - | - | - | - | 298.15 | room temperature | 4.81e-10 | 14.207 | S0169433222022140 | -9.317855
Na-NCM | Na doped LiNi0.84Co0.11Mn0.05O2 | - | - | - | - | EIS | - | - | - | - | 298 | The positive electrode is not charged during characterization | 1.46e-14 | 14.2402 | S0272884222047083 | -13.83565
NCM | LiNi0.84Co0.11Mn0.05O2 | - | - | - | - | EIS | - | - | - | - | 298 | The positive electrode is not charged during characterization | 3.02e-15 | 14.2271 | S0272884222047083 | -14.51999
NCM83 | LiNi0.83Co0.07Mn0.10O2 | - | - | - | - | CV | - | - | - | - | - | - | 4.79e-09 | - | S037877532201179X | -8.319664
NCM83 | LiNi0.83Co0.07Mn0.10O2 | - | - | - | - | CV | - | - | 80 | - | - | - | 3.79e-09 | - | S037877532201179X | -8.421361
NCM712 | LiNi0.7Co0.1Mn0.2O2 | - | - | - | - | EIS | - | - | 100 | - | - | - | 3.18e-10 | 14.1948 | S0925838821010288 | -9.497573
Nb-NCM712 | Nb doped LiNi0.7Co0.1Mn0.2O2 | - | - | - | - | EIS | - | - | 100 | - | - | - | 1.12e-09 | 14.2096 | S0925838821010288 | -8.950782
NCM | LiNi0.88Co0.08Mn0.04O2 | - | - | - | - | GITT | - | - | - | 0.1C | 298.15 | room temperature | 7.86e-08 | - | S0925838822049222 | -7.104577
NCM94 | LiNi0.94Co0.03Mn0.03O2 | - | - | - | - | EIS | - | - | 3 | - | - | - | 3.51e-12 | 14.1632 | S1385894721007099 | -11.45469
NCM94 | LiNi0.94Co0.03Mn0.03O2 | - | - | - | - | EIS | - | - | 100 | - | - | - | 2.63e-12 | 14.1632 | S1385894721007099 | -11.58004
NCM94-ZG | Zr-Ga dual-doped LiNi0.94Co0.03Mn0.03O2 | - | - | - | - | EIS | - | - | 3 | - | - | - | 7.7e-12 | 14.1944 | S1385894721007099 | -11.11351
NCM94-ZG | Zr-Ga dual-doped LiNi0.94Co0.03Mn0.03O2 | - | - | - | - | EIS | - | - | 100 | - | - | - | 4.73e-12 | 14.1944 | S1385894721007099 | -11.32514
NCM83 | Pristine LiNi0.83Co0.11Mn0.06O2 | - | - | - | - | EIS | - | - | 200 | 1C | 298.15 | room temperature | 3.36e-12 | 14.185 | S1385894723059120 | -11.47366
NCM83 | Pristine LiNi0.83Co0.11Mn0.06O2 | - | - | - | - | EIS | - | - | 1 | 1C | 298.15 | room temperature | 1.03e-12 | 14.185 | S1385894723059120 | -11.98716
1%Mo-NCM83 | 1% Mo doped LiNi0.83Co0.11Mn0.06O2 | - | - | - | - | EIS | - | - | 200 | 1C | 298.15 | room temperature | 3.35548e-12 | 14.202 | S1385894723059120 | -11.47425
1%Mo-NCM83 | 1% Mo doped LiNi0.83Co0.11Mn0.06O2 | - | - | - | - | EIS | - | - | 1 | 1C | 298.15 | room temperature | 1.02996e-12 | 14.202 | S1385894723059120 | -11.98718
NCM551530 | LiNi0.55Co0.15Mn0.3O2 | - | - | - | - | EIS | - | - | 50 | 1C | 298.15 |  | 2.4464e-13 | - | S2352554122003631 | -12.61147
NCM600535 | LiNi0.6Co0.05Mn0.35O2 | - | - | - | - | GITT&CV | - | - | - | - | - | - | 1.9952e-09 | 14.2648 | S2405829723000247 | -8.700014
Gd-NCM600535 | 1% Gd2O3 coated LiNi0.6Co0.05Mn0.35O2 | - | - | - | - | GITT&CV | - | - | - | - | - | - | 3.162e-09 | 14.2639 | S2405829723000247 | -8.500038
NCM-H180 | regenerated LiNi0.15Mn0.15Co0.70O2, regeneration temperature=180℃ | - | - | - | - | EIS | - | - | 50 | - | - | - | 6.81e-14 | 14.142 | S2468606923001302 | -13.16685
NCM-H200 | regenerated LiNi0.15Mn0.15Co0.70O2, regeneration temperature=200℃ | - | - | - | - | EIS | - | - | 50 | - | - | - | 1.89e-13 | 14.138 | S2468606923001302 | -12.72354
NCM-H220 | regenerated LiNi0.15Mn0.15Co0.70O2, regeneration temperature=220℃ | - | - | - | - | EIS | - | - | 50 | - | - | - | 2.82e-13 | 14.135 | S2468606923001302 | -12.54975
NMC | LiNi0.9Co0.085Mn0.015O2 | - | - | - | - | GITT | - | charging | - | - | - | - | 7.22e-11 | 14.1974 | S0169433223024157 | -10.14146
NMC | LiNi0.9Co0.085Mn0.015O2 | - | - | - | - | GITT | - | discharging | - | - | - | - | 5.34e-11 | 14.1974 | S0169433223024157 | -10.27246
Na-NCM131354 | Li1.18Na0.02Mn0.54Ni0.13Co0.13O2 | - | - | - | - | EIS | - | - | 0 | - | 298.15 | - | 4.81e-13 | 14.235 | S0925838823017267 | -12.31785
NM-NCM131354 | Li1.18Na0.02 (Mn0.54Ni0.13Co0.13)0.98Mo0.02O2 | - | - | - | - | EIS | - | - | 0 | - | 298.15 | - | 5.05e-13 | 14.2379 | S0925838823017267 | -12.29671
R-SC NCMAs | rod-like single crystal LiNi0.9Co0.05Mn0.04Al0.01O2 | - | - | - | - | CV | Oxidation peak | - | - | - | 298.15 | - | 1.14e-09 | 14.182 | S0013468623001627 | -8.943095
P-NCMA | spherical polycrystal LiNi0.9Co0.05Mn0.04Al0.01O2 | - | - | - | - | CV | Oxidation peak | - | - | - | 298.15 | - | 5.23e-10 | 14.178 | S0013468623001627 | -9.281498
R-SC NCMAs | rod-like single crystal LiNi0.9Co0.05Mn0.04Al0.01O2 | - | - | - | - | CV | redox peak | - | - | - | 298.15 | - | 2.13e-09 | 14.182 | S0013468623001627 | -8.67162
P-NCMA | spherical polycrystal LiNi0.9Co0.05Mn0.04Al0.01O2 | - | - | - | - | CV | redox peak | - | - | - | 298.15 | - | 1.6e-10 | 14.178 | S0013468623001627 | -9.79588
R-SC NCMAs | rod-like single crystal LiNi0.9Co0.05Mn0.04Al0.01O2 | - | - | - | - | GITT | - | discharging | - | - | 298.15 | - | 2.3e-10 | 14.182 | S0013468623001627 | -9.638272
P-NCMA | spherical polycrystal LiNi0.9Co0.05Mn0.04Al0.01O2 | - | - | - | - | GITT | - | discharging | - | - | 298.15 | - | 7.11e-11 | 14.178 | S0013468623001627 | -10.14813
SNCMA | single crystal LiNi0.9Co0.05Mn0.04Al0.01O2 | - | - | - | - | GITT | - | charging | - | - | 328.15 | - | 5.2e-11 | 14.21222 | S2095495623005636 | -10.284
SNCMA | single crystal LiNi0.9Co0.05Mn0.04Al0.01O2 | - | - | - | - | GITT | - | discharging | - | - | 328.15 | - | 6.5e-11 | 14.21222 | S2095495623005636 | -10.18709
LCO | LiCoO2 molten-salt crystallization：850 ℃/10min | - | - | - | - | EIS | - | - | - | - | 298.15 | room temperature | 6.01e-16 | - | S0167273823000863 | -15.22113
LCO | LiCoO2 molten-salt crystallization：850 ℃/8h | - | - | - | - | EIS | - | - | - | - | 298.15 | room temperature | 2.11e-15 | - | S0167273823000863 | -14.67572
LCO | LiCoO2 | - | - | - | - | EIS | - | - | - | - | 298 |  | 1.03e-17 | - | S0169433223011662 | -16.98716
LCO | LiCoO2 | - | - | - | - | EIS | - | - | 5 | 0.1C | 298.15 | room temperature | 3.52e-13 | 14.04524 | S0378775322007005 | -12.45346
LCO@Li0 | TiO2-coated LiCoO2 | - | - | - | - | EIS | - | - | 5 | 0.1C | 298.15 | room temperature | 4.75e-13 | 14.04645 | S0378775322007005 | -12.32331
LCO@Li2 | Li2TiO3-coated LiCoO2 | - | - | - | - | EIS | - | - | 5 | 0.1C | 298.15 | room temperature | 9.62e-13 | 14.04644 | S0378775322007005 | -12.01682
LCO@Li4 | Li4Ti5O12-coated LiCoO2 | - | - | - | - | EIS | - | - | 5 | 0.1C | 298.15 | room temperature | 2.25e-12 | 14.0465 | S0378775322007005 | -11.64782
AM-45 | regenerated LiCoO2, heat treating 220℃ 45min | - | - | - | - | EIS | - | - | 1 cycle under 0.05C, 50 cycles under 1C | 0.05C/1C | 298.15 | - | 2.81e-11 | 14.056 | S0956053X22001088 | -10.55129
LNMO | Li1.2Ni0.2Mn0.6O2 | - | - | - | - | GITT | - | - | before cycle | - | 298.15 | - | 3.38e-14 | 14.233 | S0032591023006083 | -13.47108
LNMO | Li1.2Ni0.2Mn0.6O2 | - | - | - | - | GITT | - | charging | 2 | - | 298.15 | - | 5.26e-12 | 14.233 | S0032591023006083 | -11.27901
LNMO | Li1.2Ni0.2Mn0.6O2 | - | - | - | - | GITT | - | discharging | 2 | - | 298.15 | - | 6.17e-12 | 14.233 | S0032591023006083 | -11.20971
LNMO | Li1.2Ni0.2Mn0.6O2 | - | - | - | - | GITT | - | - | 200 | - | 298.15 | - | 7.16e-14 | 14.046 | S0032591023006083 | -13.14509
LNMO@La2 | Li1.2Ni0.2Mn0.6O2@LaMnO3, 0.02wt% La | - | - | - | - | GITT | - | - | before cycle | - | 298.15 | - | 1.74e-13 | 14.264 | S0032591023006083 | -12.75945
LNMO@La2 | Li1.2Ni0.2Mn0.6O2@LaMnO3, 0.02wt% La | - | - | - | - | GITT | - | charging | 2 | - | 298.15 | - | 7.07e-12 | 14.264 | S0032591023006083 | -11.15058
LNMO@La2 | Li1.2Ni0.2Mn0.6O2@LaMnO3, 0.02wt% La | - | - | - | - | GITT | - | discharging | 2 | - | 298.15 | - | 7.96e-12 | 14.264 | S0032591023006083 | -11.09909
LNMO@La2 | Li1.2Ni0.2Mn0.6O2@LaMnO3, 0.02wt% La | - | - | - | - | GITT | - | - | 200 | - | 298.15 | - | 2.96e-13 | 14.185 | S0032591023006083 | -12.52871
LNMO@La4 | Li1.2Ni0.2Mn0.6O2@LaMnO3, 0.04wt% La | - | - | - | - | GITT | - | - | before cycle | - | 298.15 | - | 9.59e-14 | 14.249 | S0032591023006083 | -13.01818
LNMO@La4 | Li1.2Ni0.2Mn0.6O2@LaMnO3, 0.04wt% La | - | - | - | - | GITT | - | - | 200 | - | 298.15 | - | 1.89e-13 | 14.249 | S0032591023006083 | -12.72354
LNMO | LiNi0.5Mn1.5O4 | - | - | - | - | GITT | - | - | - | - | - | - | 1.94e-11 | - | S0272884223033825 | -10.7122
LNMO-1.5%Ta | LiNi0.5Mn1.485Ta0.015O4 | - | - | - | - | GITT | - | - | - | - | - | - | 1.43e-10 | - | S0272884223033825 | -9.844664
LNMO | LiNi0.5Mn1.5O4 | - | - | - | - | EIS | - | - | 1000 | 20C | 298.15 | - | 3.66e-14 | - | S0378775323008108 | -13.43652
LNMO | LiNi0.5Mn1.5O4 | - | - | - | - | EIS | - | - | 100 | 推测20C | 308.15 | - | 5.7e-13 | - | S0378775323008108 | -12.24413
LNMO | LiNi0.5Mn1.5O4 | - | - | - | - | EIS | - | - | 100 | 推测20C | 318.15 | - | 2.03e-16 | - | S0378775323008108 | -15.6925
LNMO | LiNi0.5Mn1.5O4 | - | - | - | - | EIS | - | - | 100 | 推测20C | 328.15 | - | 1.63e-16 | - | S0378775323008108 | -15.78781
LNMO | Li1.25Ni0.25Mn0.5O2 | - | - | - | - | CV | anodic peak | - | - | - | 298.15 | - | 8.625e-10 | 14.278 | S0925838822047545 | -9.064241
LNMO | Li1.25Ni0.25Mn0.5O2 | - | - | - | - | CV | cathodic peak | - | - | - | 298.15 | - | 2.65e-10 | 14.278 | S0925838822047545 | -9.576754
LNMO | Li1.2Mn0.54Ni0.13O2 | - | - | - | - | EIS | - | - | 0 | - | 298.15 | - | 1.7e-13 | 14.2329 | S0925838823017267 | -12.76955
NM | LiNi0.96Mn0.04O2 | - | - | - | - | GITT | - | charging | - | - | - | - | 1.34e-13 | 14.1922 | S1002007122001435 | -12.8729
NMA | 1.8 mol% Al doped LiNi0.96Mn0.04O2 | - | - | - | - | GITT | - | charging | - | - | - | - | 1.77e-13 | 14.1999 | S1002007122001435 | -12.75203
NMZ | 0.3 mol% Zr doped LiNi0.96Mn0.04O2 | - | - | - | - | GITT | - | charging | - | - | - | - | 1.58e-13 | 14.1963 | S1002007122001435 | -12.80134
NMAZ | 1.8 mol% Al and 0.3 mol% Zr co-doped LiNi0.96Mn0.04O2 | - | - | - | - | GITT | - | charging | - | - | - | - | 2.18e-13 | 14.2032 | S1002007122001435 | -12.66154
NM | LiNi0.96Mn0.04O2 | - | - | - | - | GITT | - | charging | - | - | - | - | 1.1e-13 | 14.1922 | S1002007122001435 | -12.95861
NMA | 1.8 mol% Al doped LiNi0.96Mn0.04O2 | - | - | - | - | GITT | - | charging | - | - | - | - | 1.57e-13 | 14.1999 | S1002007122001435 | -12.8041
NMZ | 0.3 mol% Zr doped LiNi0.96Mn0.04O2 | - | - | - | - | GITT | - | charging | - | - | - | - | 1.54e-13 | 14.1963 | S1002007122001435 | -12.81248
NMAZ | 1.8 mol% Al and 0.3 mol% Zr co-doped LiNi0.96Mn0.04O2 | - | - | - | - | GITT | - | charging | - | - | - | - | 1.71e-13 | 14.2032 | S1002007122001435 | -12.767
NM | LiNi0.96Mn0.04O2 | - | - | - | - | GITT | - | charging | - | - | - | - | 6.87e-14 | 14.1922 | S1002007122001435 | -13.16304
NMA | 1.8 mol% Al doped LiNi0.96Mn0.04O2 | - | - | - | - | GITT | - | charging | - | - | - | - | 1.42e-13 | 14.1999 | S1002007122001435 | -12.84771
NMZ | 0.3 mol% Zr doped LiNi0.96Mn0.04O2 | - | - | - | - | GITT | - | charging | - | - | - | - | 1.24e-13 | 14.1963 | S1002007122001435 | -12.90658
NMAZ | 1.8 mol% Al and 0.3 mol% Zr co-doped LiNi0.96Mn0.04O2 | - | - | - | - | GITT | - | charging | - | - | - | - | 1.89e-13 | 14.2032 | S1002007122001435 | -12.72354
NM | LiNi0.96Mn0.04O2 | - | - | - | - | GITT | - | discharging | - | - | - | - | 1.08e-13 | 14.1922 | S1002007122001435 | -12.96658
NMA | 1.8 mol% Al doped LiNi0.96Mn0.04O2 | - | - | - | - | GITT | - | discharging | - | - | - | - | 2.08e-13 | 14.1999 | S1002007122001435 | -12.68194
NMZ | 0.3 mol% Zr doped LiNi0.96Mn0.04O2 | - | - | - | - | GITT | - | discharging | - | - | - | - | 2.07e-13 | 14.1963 | S1002007122001435 | -12.68403
NMAZ | 1.8 mol% Al and 0.3 mol% Zr co-doped LiNi0.96Mn0.04O2 | - | - | - | - | GITT | - | discharging | - | - | - | - | 2.23e-13 | 14.2032 | S1002007122001435 | -12.6517
NM | LiNi0.96Mn0.04O2 | - | - | - | - | GITT | - | discharging | - | - | - | - | 1.63e-13 | 14.1922 | S1002007122001435 | -12.78781
NMA | 1.8 mol% Al doped LiNi0.96Mn0.04O2 | - | - | - | - | GITT | - | discharging | - | - | - | - | 1.93e-13 | 14.1999 | S1002007122001435 | -12.71444
NMZ | 0.3 mol% Zr doped LiNi0.96Mn0.04O2 | - | - | - | - | GITT | - | discharging | - | - | - | - | 1.96e-13 | 14.1963 | S1002007122001435 | -12.70774
NMAZ | 1.8 mol% Al and 0.3 mol% Zr co-doped LiNi0.96Mn0.04O2 | - | - | - | - | GITT | - | discharging | - | - | - | - | 1.98e-13 | 14.2032 | S1002007122001435 | -12.70333
NM | LiNi0.96Mn0.04O2 | - | - | - | - | GITT | - | discharging | - | - | - | - | 1.53e-13 | 14.1922 | S1002007122001435 | -12.81531
NMA | 1.8 mol% Al doped LiNi0.96Mn0.04O2 | - | - | - | - | GITT | - | discharging | - | - | - | - | 1.94e-13 | 14.1999 | S1002007122001435 | -12.7122
NMZ | 0.3 mol% Zr doped LiNi0.96Mn0.04O2 | - | - | - | - | GITT | - | discharging | - | - | - | - | 1.92e-13 | 14.1963 | S1002007122001435 | -12.7167
NMAZ | 1.8 mol% Al and 0.3 mol% Zr co-doped LiNi0.96Mn0.04O2 | - | - | - | - | GITT | - | discharging | - | - | - | - | 1.99e-13 | 14.2032 | S1002007122001435 | -12.70115
LNMO | LiNi0.5Mn1.5O4 | - | - | - | - | CV | - | - | - | - | - | eletrolyte: 1 M LiPF6 in FEC/FEMC/TTE (2:6:2, by weight)+ 0.02 M LiDFOB (AFE). | 1.965e-13 | 8.1784 | S2211285522011181 | -12.70664
NMA80 | LiNi0.8Mn0.1Al0.1O2 | - | - | - | - | EIS | - | - | - | - | 298.15 | - | 9.32e-13 | 14.2138 | S0925838823015293 | -12.03058
NMA90 | LiNi0.9Mn0.0.05Al0.05O2 | - | - | - | - | EIS | - | - | - | - | 298.15 | - | 1.26e-12 | 14.21 | S0925838823015293 | -11.89963
NMA95 | LiNi0.95Mn0.025Al0.025O2 | - | - | - | - | EIS | - | - | - | - | 298.15 | - | 9.04e-13 | 14.2153 | S0925838823015293 | -12.04383
LNCO | Pristine LiNi0.9Co0.1O2 | - | - | - | - | EIS | - | - | - | 0.5C | 303.15 | - | 3.54e-15 | 14.17923 | S001346862200514X | -14.451
LCMO | LiCo0.05Mn1.95O4 | - | - | - | - | EIS | - | - | 1000 | 10C | 298.15 | - | 2.48e-14 | - | S0042207X23009211 | -13.60555
LCMO | LiCo0.05Mn1.95O4 | - | - | - | - | CV | redox peak | - | 1 | 10C | 298.15 | - | 6e-11 | - | S0042207X23009211 | -10.22185
LZNiTO | Li2Zn0.5Ni0.5Ti3O8 | - | - | - | - | GITT | - | - | - | - | - | - | 4.48e-10 | 8.3695 | S0272884223034697 | -9.348722
LZTO | pristine Li2ZnTi3O8 | - | - | - | - | GITT | - | - | - | - | - | - | 1.23e-12 | 8.3712 | S0272884223034697 | -11.91009
LZCoTO | Li2Zn0.5Co0.5Ti3O8 | - | - | - | - | GITT | - | - | - | - | - | - | 3.658e-10 | 8.3747 | S0272884223034697 | -9.436756
LZCuTO | Li2Zn0.5Cu0.5Ti3O8 | - | - | - | - | GITT | - | - | - | - | - | - | 3.479e-10 | 8.3767 | S0272884223034697 | -9.458546
LZMgTO | Li2Zn0.5Mg0.5Ti3O8 | - | - | - | - | GITT | - | - | - | - | - | - | 3.359e-10 | 8.3715 | S0272884223034697 | -9.47379
LZMnTO | Li2Zn0.5Mn0.5Ti3O8 | - | - | - | - | GITT | - | - | - | - | - | - | 3.509e-10 | 8.3747 | S0272884223034697 | -9.454817
LMO | LiMn2O4 | - | - | - | - | CV | redox peak | - | 1 | 10C | 298.15 | - | 3.35e-11 | - | S0042207X23009211 | -10.47496
LMO | LiMn2O4 | - | - | - | - | EIS | - | - | 1000 | 10C | 298.15 | - | 1.31e-14 | - | S0042207X23009211 | -13.88273
rLMO | recovery LiMn2O4, derived from regenerated lithium-ion battery cathode materials | - | - | - | - | CV | anodic peak 1 | - | - | - | - | 1.0 M LiCl solution. | 7.58e-12 | - | S0306261923002544 | -11.12033
rLMO | recovery LiMn2O4, derived from regenerated lithium-ion battery cathode materials | - | - | - | - | CV | anodic peak 2 | - | - | - | - | 1.0 M LiCl solution. | 5.08e-12 | - | S0306261923002544 | -11.29414
rLMO | recovery LiMn2O4, derived from regenerated lithium-ion battery cathode materials | - | - | - | - | CV | cathodic peak 1 | - | - | - | - | 1.0 M LiCl solution. | 6.04e-12 | - | S0306261923002544 | -11.21896
rLMO | recovery LiMn2O4, derived from regenerated lithium-ion battery cathode materials | - | - | - | - | CV | cathodic peak 2 | - | - | - | - | 1.0 M LiCl solution. | 5.56e-12 | - | S0306261923002544 | -11.25493
ZnLMO-1 | 0.25wt% ZnO-coated LiMn2O4 | - | - | - | - | CV | anodic peak 1 | - | - | - | - | 1.0 M LiCl solution. | 8.77e-12 | - | S0306261923002544 | -11.057
ZnLMO-1 | 0.25wt% ZnO-coated LiMn2O4 | - | - | - | - | CV | anodic peak 2 | - | - | - | - | 1.0 M LiCl solution. | 3.46e-12 | - | S0306261923002544 | -11.46092
ZnLMO-1 | 0.25wt% ZnO-coated LiMn2O4 | - | - | - | - | CV | cathodic peak 1 | - | - | - | - | 1.0 M LiCl solution. | 4.7e-12 | - | S0306261923002544 | -11.3279
ZnLMO-1 | 0.25wt% ZnO-coated LiMn2O4 | - | - | - | - | CV | cathodic peak 2 | - | - | - | - | 1.0 M LiCl solution. | 6.07e-12 | - | S0306261923002544 | -11.21681
ZnLMO-3 | 1.0wt% ZnO-coated LiMn2O4 | - | - | - | - | CV | anodic peak 1 | - | - | - | - | 1.0 M LiCl solution. | 1.156e-11 | - | S0306261923002544 | -10.93704
ZnLMO-3 | 1.0wt% ZnO-coated LiMn2O4 | - | - | - | - | CV | anodic peak 2 | - | - | - | - | 1.0 M LiCl solution. | 5.78e-12 | - | S0306261923002544 | -11.23807
ZnLMO-3 | 1.0wt% ZnO-coated LiMn2O4 | - | - | - | - | CV | cathodic peak 1 | - | - | - | - | 1.0 M LiCl solution. | 6.91e-12 | - | S0306261923002544 | -11.16052
ZnLMO-3 | 1.0wt% ZnO-coated LiMn2O4 | - | - | - | - | CV | cathodic peak 2 | - | - | - | - | 1.0 M LiCl solution. | 9.55e-12 | - | S0306261923002544 | -11.02
ZnLMO-4 | 1.5wt% ZnO-coated LiMn2O4 | - | - | - | - | CV | anodic peak 1 | - | - | - | - | 1.0 M LiCl solution. | 9.43e-12 | - | S0306261923002544 | -11.02549
ZnLMO-4 | 1.5wt% ZnO-coated LiMn2O4 | - | - | - | - | CV | anodic peak 2 | - | - | - | - | 1.0 M LiCl solution. | 7.5e-12 | - | S0306261923002544 | -11.12494
ZnLMO-4 | 1.5wt% ZnO-coated LiMn2O4 | - | - | - | - | CV | cathodic peak 1 | - | - | - | - | 1.0 M LiCl solution. | 5.19e-12 | - | S0306261923002544 | -11.28483
ZnLMO-4 | 1.5wt% ZnO-coated LiMn2O4 | - | - | - | - | CV | cathodic peak 2 | - | - | - | - | 1.0 M LiCl solution. | 7.76e-12 | - | S0306261923002544 | -11.11014
CS-0.05 | The material is LiNi0.9Co0.1O2@LiNi0.5Mn1.5O4 that is synthesized using 0.05[Ni0.9Co0.1(OH)2]@0.95[Ni0.25Mn0.75CO3]. | - | - | - | - | EIS | - | - | - | 0.5C | 303.15 | - | 1.49e-14 | 14.18556 | S001346862200514X | -13.82681
CS-0.1 | The material is LiNi0.9Co0.1O2@LiNi0.5Mn1.5O4 that is synthesized using 0.1[Ni0.9Co0.1(OH)2]@0.9[Ni0.25Mn0.75CO3]. | - | - | - | - | EIS | - | - | - | 0.5C | 303.15 | - | 1.61e-14 | - | S001346862200514X | -13.79317
CS-0.2 | The material is LiNi0.9Co0.1O2@LiNi0.5Mn1.5O4 that is synthesized using 0.2[Ni0.9Co0.1(OH)2]@0.8[Ni0.25Mn0.75CO3]. | - | - | - | - | EIS | - | - | - | 0.5C | 303.15 | - | 4.12e-15 | - | S001346862200514X | -14.3851
P-NCM92 | LiNi0.92Co0.04Mn0.04O2 | - | - | - | - | GITT | - | - | - | - | - | max Dli during characterization | 2.96e-09 | 14.193 | S0021979724001024 | -8.528708
P-NCM92 | LiNi0.92Co0.04Mn0.04O2 | - | - | - | - | GITT | - | - | - | - | - | min Dli during characterization | 1.55e-10 | 14.193 | S0021979724001024 | -9.809668
T2-NCM92 | 0.2 mol% doped LiNi0.92Co0.04Mn0.04O2 | - | - | - | - | GITT | - | - | - | - | - | max Dli during characterization | 2.35e-09 | 14.198 | S0021979724001024 | -8.628932
T2-NCM92 | 0.2 mol% doped LiNi0.92Co0.04Mn0.04O2 | - | - | - | - | GITT | - | - | - | - | - | min Dli during characterization | 1.57e-12 | 14.198 | S0021979724001024 | -11.8041
NCM613 | LiNi0.6Co0.1Mn0.3O2 | - | - | - | - | CV | lithium extraction | - | - | - | 298.15 | - | 1.65e-10 | 14.24878 | S092583882301825X | -9.782516
NCM613 | LiNi0.6Co0.1Mn0.3O2 | - | - | - | - | CV | lithium insertion | - | - | - | 298.15 | - | 6.93e-11 | 14.24878 | S092583882301825X | -10.15927
NCM613 | LiNi0.6Co0.1Mn0.3O2 | - | - | - | - | EIS | - | - | - | - | 298.15 | - | 2.73e-12 | 14.2458 | S0925838823019151 | -11.56384
N94CA | LiNi0.94Co0.04Al0.02O2 | - | - | - | - | GITT | - | - | - | - | - | - | 9.06e-10 | 14.20069 | S135964622300310X | -9.042872
W-N94CA | LiNi0.94-xWxCo0.04Al0.02O2 (x=0, 0.2%, 0.5%, 0.8%, 1%) | - | - | - | - | GITT | - | - | - | - | - | - | 2.51e-09 | 14.2317 | S135964622300310X | -8.600326
NCM811 | LiNi0.8Co0.1Mn0.1O2 | - | - | - | - | CV | Oxidation peak | - | - | - | 298.15 | - | 1.47e-07 | - | S138589472204390X | -6.832683
NCM811 | LiNi0.8Co0.1Mn0.1O2 | - | - | - | - | CV | redox peak | - | - | - | 298.15 | - | 9.03e-08 | - | S138589472204390X | -7.044312
NCM622 | LiNi0.6Co0.2Mn0.2O2 | - | - | - | - | CV | - | - | - | - | 298.15 | - | 4.32e-10 | 14.222824 | S1385894723029418 | -9.364516
NCM@NFO-2 | 2 wt% NiFe2O4 coated LiNi0.6Co0.2Mn0.2O2 | - | - | - | - | CV | - | - | - | - | 298.15 | - | 3.13e-09 | 14.2279372 | S1385894723029418 | -8.504456
NCM622 | LiNi0.6Co0.2Mn0.2O2 | - | - | - | - | GITT | - | - | - | - | 298.15 | - | 8.9125e-11 | 14.222824 | S1385894723029418 | -10.05
NCM@NFO-2 | 2 wt% NiFe2O4 coated LiNi0.6Co0.2Mn0.2O2 | - | - | - | - | GITT | - | - | - | - | 298.15 | - | 1.349e-09 | 14.2279372 | S1385894723029418 | -8.869988
NCA | LiNi0.8Co0.15Al0.05O2 | - | - | - | - | GITT | - | charging | - | 0.2C | 298.15 | max Dli during characterization | 1.2946e-12 | - | S157266572300855X | -11.88786
NCA | LiNi0.8Co0.15Al0.05O2 | - | - | - | - | GITT | - | charging | - | 0.2C | 298.15 | min Dli during characterization | 3.4024e-13 | - | S157266572300855X | -12.46821
NCA | LiNi0.8Co0.15Al0.05O2 | - | - | - | - | GITT | - | discharging | - | 0.2C | 298.15 | max Dli during characterization | 1.2603e-12 | - | S157266572300855X | -11.89953
NCA | LiNi0.8Co0.15Al0.05O2 | - | - | - | - | GITT | - | discharging | - | 0.2C | 298.15 | min Dli during characterization | 1.08e-13 | - | S157266572300855X | -12.96658
NCA | LiNi0.8Co0.15Al0.05O2 | - | - | - | - | GITT | - | charging | - | 0.1C | 298.15 | max Dli during characterization | 1.3174e-12 | - | S157266572300855X | -11.88028
NCA | LiNi0.8Co0.15Al0.05O2 | - | - | - | - | GITT | - | charging | - | 0.1C | 298.15 | min Dli during characterization | 3.9811e-13 | - | S157266572300855X | -12.4
NCA | LiNi0.8Co0.15Al0.05O2 | - | - | - | - | GITT | - | discharging | - | 0.1C | 298.15 | max Dli during characterization | 1.2156e-12 | - | S157266572300855X | -11.91521
NCA | LiNi0.8Co0.15Al0.05O2 | - | - | - | - | GITT | - | discharging | - | 0.1C | 298.15 | min Dli during characterization | 1.86e-13 | - | S157266572300855X | -12.73049
NCA | LiNi0.8Co0.15Al0.05O2 | - | - | - | - | GITT | - | charging | - | 0.05C | 298.15 | max Dli during characterization | 1.4306e-12 | - | S157266572300855X | -11.84448
NCA | LiNi0.8Co0.15Al0.05O2 | - | - | - | - | GITT | - | charging | - | 0.05C | 298.15 | min Dli during characterization | 1.745e-13 | - | S157266572300855X | -12.7582
NCA | LiNi0.8Co0.15Al0.05O2 | - | - | - | - | GITT | - | discharging | - | 0.05C | 298.15 | max Dli during characterization | 1.557e-12 | - | S157266572300855X | -11.80771
NCA | LiNi0.8Co0.15Al0.05O2 | - | - | - | - | GITT | - | discharging | - | 0.05C | 298.15 | min Dli during characterization | 2.217e-13 | - | S157266572300855X | -12.65423
NCA | LiNi0.8Co0.15Al0.05O2 | - | - | - | - | GITT | - | charging | - | 0.2C | 308.15 | max Dli during characterization | 1.6684e-12 | - | S157266572300855X | -11.7777
NCA | LiNi0.8Co0.15Al0.05O2 | - | - | - | - | GITT | - | charging | - | 0.2C | 308.15 | min Dli during characterization | 6.7736e-13 | - | S157266572300855X | -12.16918
NCA | LiNi0.8Co0.15Al0.05O2 | - | - | - | - | GITT | - | discharging | - | 0.2C | 308.15 | max Dli during characterization | 1.4515e-12 | - | S157266572300855X | -11.83818
NCA | LiNi0.8Co0.15Al0.05O2 | - | - | - | - | GITT | - | discharging | - | 0.2C | 308.15 | min Dli during characterization | 4.6052e-13 | - | S157266572300855X | -12.33675
NCA | LiNi0.8Co0.15Al0.05O2 | - | - | - | - | GITT | - | charging | - | 0.1C | 308.15 | max Dli during characterization | 1.6201e-12 | - | S157266572300855X | -11.79046
NCA | LiNi0.8Co0.15Al0.05O2 | - | - | - | - | GITT | - | charging | - | 0.1C | 308.15 | min Dli during characterization | 5.0235e-13 | - | S157266572300855X | -12.29899
NCA | LiNi0.8Co0.15Al0.05O2 | - | - | - | - | GITT | - | discharging | - | 0.1C | 308.15 | max Dli during characterization | 1.6051e-12 | - | S157266572300855X | -11.7945
NCA | LiNi0.8Co0.15Al0.05O2 | - | - | - | - | GITT | - | discharging | - | 0.1C | 308.15 | min Dli during characterization | 3.5427e-13 | - | S157266572300855X | -12.45067
NCA | LiNi0.8Co0.15Al0.05O2 | - | - | - | - | GITT | - | charging | - | 0.05C | 308.15 | max Dli during characterization | 1.46e-12 | - | S157266572300855X | -11.83565
NCA | LiNi0.8Co0.15Al0.05O2 | - | - | - | - | GITT | - | charging | - | 0.05C | 308.15 | min Dli during characterization | 4.28e-13 | - | S157266572300855X | -12.36856
NCA | LiNi0.8Co0.15Al0.05O2 | - | - | - | - | GITT | - | discharging | - | 0.05C | 308.15 | max Dli during characterization | 1.6609e-12 | - | S157266572300855X | -11.77966
NCA | LiNi0.8Co0.15Al0.05O2 | - | - | - | - | GITT | - | discharging | - | 0.05C | 308.15 | min Dli during characterization | 2.9588e-13 | - | S157266572300855X | -12.52888
NCA | LiNi0.8Co0.15Al0.05O2 | - | - | - | - | GITT | - | charging | - | 0.2C | 318.15 | max Dli during characterization | 1.6758e-12 | - | S157266572300855X | -11.77578
NCA | LiNi0.8Co0.15Al0.05O2 | - | - | - | - | GITT | - | charging | - | 0.2C | 318.15 | min Dli during characterization | 7.7722e-13 | - | S157266572300855X | -12.10946
NCA | LiNi0.8Co0.15Al0.05O2 | - | - | - | - | GITT | - | discharging | - | 0.2C | 318.15 | max Dli during characterization | 1.6627e-12 | - | S157266572300855X | -11.77919
NCA | LiNi0.8Co0.15Al0.05O2 | - | - | - | - | GITT | - | discharging | - | 0.2C | 318.15 | min Dli during characterization | 6.0508e-13 | - | S157266572300855X | -12.21819
NCA | LiNi0.8Co0.15Al0.05O2 | - | - | - | - | GITT | - | charging | - | 0.1C | 318.15 | max Dli during characterization | 2.0823e-12 | - | S157266572300855X | -11.68146
NCA | LiNi0.8Co0.15Al0.05O2 | - | - | - | - | GITT | - | charging | - | 0.1C | 318.15 | min Dli during characterization | 6.7613e-13 | - | S157266572300855X | -12.16997
NCA | LiNi0.8Co0.15Al0.05O2 | - | - | - | - | GITT | - | discharging | - | 0.1C | 318.15 | max Dli during characterization | 1.7997e-12 | - | S157266572300855X | -11.7448
NCA | LiNi0.8Co0.15Al0.05O2 | - | - | - | - | GITT | - | discharging | - | 0.1C | 318.15 | min Dli during characterization | 4.6222e-13 | - | S157266572300855X | -12.33515
NCA | LiNi0.8Co0.15Al0.05O2 | - | - | - | - | GITT | - | charging | - | 0.05C | 318.15 | max Dli during characterization | 2.7286e-12 | - | S157266572300855X | -11.56406
NCA | LiNi0.8Co0.15Al0.05O2 | - | - | - | - | GITT | - | charging | - | 0.05C | 318.15 | min Dli during characterization | 3.5864e-13 | - | S157266572300855X | -12.44534
NCA | LiNi0.8Co0.15Al0.05O2 | - | - | - | - | GITT | - | discharging | - | 0.05C | 318.15 | max Dli during characterization | 7.2829e-12 | - | S157266572300855X | -11.1377
NCA | LiNi0.8Co0.15Al0.05O2 | - | - | - | - | GITT | - | discharging | - | 0.05C | 318.15 | min Dli during characterization | 3.3552e-13 | - | S157266572300855X | -12.47428
LNCO-600 | LiNi0.1Co0.9O2, annealing temperature=873.15K | - | - | - | - | EIS | - | - | 0 | - | 298.15 | - | 1.69e-13 | 14.1 | S2095495624001293 | -12.77211
LNCO-700 | LiNi0.1Co0.9O2, annealing temperature=973.15K | - | - | - | - | EIS | - | - | 0 | - | 298.15 | - | 2.43e-13 | 14.1 | S2095495624001293 | -12.61439
LNCO-800 | LiNi0.1Co0.9O2, annealing temperature=1073.15K | - | - | - | - | EIS | - | - | 0 | - | 298.15 | - | 5.24e-13 | 14.1 | S2095495624001293 | -12.28067
LNCO-600 | LiNi0.1Co0.9O2, annealing temperature=873.15K | - | - | - | - | EIS | - | - | 200 | 1C | 298.15 | - | 5.07e-14 | 14.1 | S2095495624001293 | -13.29499
LNCO-700 | LiNi0.1Co0.9O2, annealing temperature=973.15K | - | - | - | - | EIS | - | - | 200 | 1C | 298.15 | - | 1.1e-13 | 14.1 | S2095495624001293 | -12.95861
LNCO-800 | LiNi0.1Co0.9O2, annealing temperature=1073.15K | - | - | - | - | EIS | - | - | 200 | 1C | 298.15 | - | 3.19e-14 | 14.1 | S2095495624001293 | -13.49621
R-NCM523@830 | regenerated LiNi0.5Mn0.3Co0.2O2, sintering temperature=830℃ | - | - | - | - | CV | lithium insertion | - | - | - | 298.15 | - | 1.531528e-09 | 14.267 | S2405829724000771 | -8.814875
R-NCM523@880 | regenerated LiNi0.5Mn0.3Co0.2O2, sintering temperature=880℃ | - | - | - | - | CV | lithium insertion | - | - | - | 298.15 | - | 1.340036e-08 | 14.2683 | S2405829724000771 | -7.872884
R-NCM523@930 | regenerated LiNi0.5Mn0.3Co0.2O2, sintering temperature=930℃ | - | - | - | - | CV | lithium insertion | - | - | - | 298.15 | - | 3.701473e-09 | 14.2679 | S2405829724000771 | -8.431625
R-NCM523@830 | regenerated LiNi0.5Mn0.3Co0.2O2, sintering temperature=830℃ | - | - | - | - | CV | lithium extraction | - | - | - | 298.15 | - | 2.980213e-09 | 14.267 | S2405829724000771 | -8.525753
R-NCM523@880 | regenerated LiNi0.5Mn0.3Co0.2O2, sintering temperature=880℃ | - | - | - | - | CV | lithium extraction | - | - | - | 298.15 | - | 3.815962e-08 | 14.2683 | S2405829724000771 | -7.418396
R-NCM523@930 | regenerated LiNi0.5Mn0.3Co0.2O2, sintering temperature=930℃ | - | - | - | - | CV | lithium extraction | - | - | - | 298.15 | - | 9.733604e-09 | 14.2679 | S2405829724000771 | -8.011726
LVO | Li3VO4 | - | - | - | - | EIS | - | - | - | - | - | - | 4.54e-11 | 4.948571 | S1385894724024604 | -10.34294
5-LVO | Li3V0.95W0.05O4 | - | - | - | - | EIS | - | - | - | - | - | - | 5.24e-12 | 4.944788 | S1385894724024604 | -11.28067
5-LVO | Li3V0.95W0.05O4 | - | - | - | - | PITT | - | charging | - | - | - | max Dli during characterization | 4.78e-11 | 4.944788 | S1385894724024604 | -10.32057
5-LVO | Li3V0.95W0.05O4 | - | - | - | - | PITT | - | charging | - | - | - | min Dli during characterization | 1.86e-11 | 4.944788 | S1385894724024604 | -10.73049
5-LVO | Li3V0.95W0.05O4 | - | - | - | - | PITT | - | discharging | - | - | - | max Dli during characterization | 4.4e-11 | 4.944788 | S1385894724024604 | -10.35655
5-LVO | Li3V0.95W0.05O4 | - | - | - | - | PITT | - | discharging | - | - | - | min Dli during characterization | 1.76e-11 | 4.944788 | S1385894724024604 | -10.75449
LVO@LNO-1w% | 1 wt% coated LiNbO3-coated Li3VO4 | - | - | - | - | CV | - | - | - | - | - | - | 2.14e-09 | 4.9501 | S2352152X24009368 | -8.669586
LVO | Li3VO4 | - | - | - | - | CV | - | - | - | - | - | - | 2.25e-11 | - | S2352152X24009368 | -10.64782
LNCO | LiNi0.9Co0.1O2 | - | - | - | - | CV | peak 1 | - | - | - | - | - | 6e-11 | 14.1826 | S0021979723017563 | -10.22185
LNCO | LiNi0.9Co0.1O2 | - | - | - | - | CV | peak 2 | - | - | - | - | - | 2.37e-11 | 14.1826 | S0021979723017563 | -10.62525
LNCO | LiNi0.9Co0.1O2 | - | - | - | - | CV | peak 3 | - | - | - | - | - | 4.12e-11 | 14.1826 | S0021979723017563 | -10.3851
LNCO | LiNi0.9Co0.1O2 | - | - | - | - | CV | peak 4 | - | - | - | - | - | 2.52e-11 | 14.1826 | S0021979723017563 | -10.5986
LNCO | LiNi0.9Co0.1O2 | - | - | - | - | CV | peak 5 | - | - | - | - | - | 2.16e-11 | 14.1826 | S0021979723017563 | -10.66555
LNCO | LiNi0.9Co0.1O2 | - | - | - | - | CV | peak 6 | - | - | - | - | - | 2.16e-11 | 14.1826 | S0021979723017563 | -10.66555
LNCO | LiNi0.9Co0.1O2 | - | - | - | - | CV | charging process mean value | - | - | - | - | - | 4.09e-11 | 14.1826 | S0021979723017563 | -10.38828
LNCO | LiNi0.9Co0.1O2 | - | - | - | - | CV | discharging process mean value | - | - | - | - | - | 2.35e-11 | 14.1826 | S0021979723017563 | -10.62893
Nb-LNCO | Li0.97Nb0.03Ni0.9Co0.1O2 | - | - | - | - | CV | peak 1 | - | - | - | - | - | 1.24e-10 | 14.1908 | S0021979723017563 | -9.906578
Nb-LNCO | Li0.97Nb0.03Ni0.9Co0.1O2 | - | - | - | - | CV | peak 2 | - | - | - | - | - | 5.01e-11 | 14.1908 | S0021979723017563 | -10.30016
Nb-LNCO | Li0.97Nb0.03Ni0.9Co0.1O2 | - | - | - | - | CV | peak 3 | - | - | - | - | - | 6.35e-11 | 14.1908 | S0021979723017563 | -10.19723
Nb-LNCO | Li0.97Nb0.03Ni0.9Co0.1O2 | - | - | - | - | CV | peak 4 | - | - | - | - | - | 4.51e-11 | 14.1908 | S0021979723017563 | -10.34582
Nb-LNCO | Li0.97Nb0.03Ni0.9Co0.1O2 | - | - | - | - | CV | peak 5 | - | - | - | - | - | 4.02e-11 | 14.1908 | S0021979723017563 | -10.39577
Nb-LNCO | Li0.97Nb0.03Ni0.9Co0.1O2 | - | - | - | - | CV | peak 6 | - | - | - | - | - | 4.51e-11 | 14.1908 | S0021979723017563 | -10.34582
Nb-LNCO | Li0.97Nb0.03Ni0.9Co0.1O2 | - | - | - | - | CV | charging process mean value | - | - | - | - | - | 7.59e-11 | 14.1908 | S0021979723017563 | -10.11976
Nb-LNCO | Li0.97Nb0.03Ni0.9Co0.1O2 | - | - | - | - | CV | discharging process mean value | - | - | - | - | - | 4.68e-11 | 14.1908 | S0021979723017563 | -10.32975
LCO | LiCoO2 | - | - | - | - | EIS | - | - | - | - | - | - | 3.15e-12 | - | S0378775305016794 | -11.50169
LCO | LiCoO2 | - | - | - | - | EIS | - | - | - | - | - | - | 1.47e-11 | - | S0378775305016794 | -10.83268
LCO | LiCoO2 | - | - | - | - | PITT | - | - | - | - | - | - | 1.19e-13 | - | S0378775305016794 | -12.92445
LCO | LiCoO2 | - | - | - | - | PITT | - | - | - | - | - | - | 1.27e-11 | - | S0378775305016794 | -10.8962
LCO | Li0.75CoO2 | AIMD | VASP | - | 400 | - | - | - | - | - | 298.15 | - | 7.696e-10 | 14.172 | S0378775323003440 | -9.113735
LCO | Li0.67CoO2 | AIMD | VASP | - | 400 | - | - | - | - | - | 298.15 | - | 9.572e-10 | 14.283 | S0378775323003440 | -9.018997
LNO | Li0.75Ni1.25O2 | AIMD | VASP | - | 400 | - | - | - | - | - | 300 | - | 2.986e-09 | 14.403 | S0378775323003440 | -8.52491
LNO | Li0.67Ni1.33O2 | AIMD | VASP | - | 400 | - | - | - | - | - | 300 | - | 1.981e-09 | 14.485 | S0378775323003440 | -8.703116
Li7La3(Zr, Hf, Ce, Ru)2O12 | Li7La3(Zr, Hf, Ce, Ru)2O12 | AIMD | VASP | - | 400 | - | - | - | - | - | 300 | - | 6.7e-07 | - | S1385894723032837 | -6.173925
Li7La3(Zr, Hf, Ce, Ru)2O12 | Li7La3(Zr, Hf, Ce, Ru)2O12 | AIMD | VASP | - | 400 | - | - | - | - | - | 500 | - | 1.4e-05 | - | S1385894723032837 | -4.853872
Li7La3(Zr, Hf, Ce, Ru)2O12 | Li7La3(Zr, Hf, Ce, Ru)2O12 | AIMD | VASP | - | 400 | - | - | - | - | - | 700 | - | 1.6e-05 | - | S1385894723032837 | -4.79588
Li7La3(Zr, Hf, Ce, Ru)2O12 | Li7La3(Zr, Hf, Ce, Ru)2O12 | AIMD | VASP | - | 400 | - | - | - | - | - | 900 | - | 2.1e-05 | - | S1385894723032837 | -4.677781
LMO | LiMn2O4 bulk | density functional theory (DFT), climbing-image nudged elastic band (CINEB), and ab initio molecular dynamic (MD) | VASP | - | 600 | - | - | - | - | - | 300 | - | 2.4e-10 | - | S0378775323010583 | -9.619789
LMO | LiMn2O4 surface | density functional theory (DFT), climbing-image nudged elastic band (CINEB), and ab initio molecular dynamic (MD) | VASP | - | 600 | - | - | - | - | - | 300 | - | 1.63e-05 | - | S0378775323010583 | -4.787812
CeO2@LMO | Atomic Layer Deposition CeO2 coated LiMn2O4, 001 crystal plane, CeO2 coating as crystal phase, coating thickness 0.55nm | density functional theory (DFT), climbing-image nudged elastic band (CINEB), and ab initio molecular dynamic (MD) | VASP | 0.46 | 600 for LMO, 400 for CeO2 | - | - | - | - | - | 300 | - | 3.935682e-09 | - | S0378775323010583 | -8.40498
CeO2@LMO | Atomic Layer Deposition CeO2 coated LiMn2O4, 001 crystal plane, CeO2 coating as crystal phase, coating thickness 1.21nm | density functional theory (DFT), climbing-image nudged elastic band (CINEB), and ab initio molecular dynamic (MD) | VASP | 0.21 | 600 for LMO, 400 for CeO2 | - | - | - | - | - | 300 | - | 7.999816e-10 | - | S0378775323010583 | -9.09692
CeO2@LMO | Atomic Layer Deposition CeO2 coated LiMn2O4, 001 crystal plane, CeO2 coating as crystal phase, coating thickness 1.87nm | density functional theory (DFT), climbing-image nudged elastic band (CINEB), and ab initio molecular dynamic (MD) | VASP | - | 600 for LMO, 400 for CeO2 | - | - | - | - | - | 300 | - | 1.549102e-10 | - | S0378775323010583 | -9.80992
CeO2@LMO | Atomic Layer Deposition CeO2 coated LiMn2O4, 001 crystal plane, CeO2 coating as crystal phase, coating thickness 2.53nm | density functional theory (DFT), climbing-image nudged elastic band (CINEB), and ab initio molecular dynamic (MD) | VASP | - | 600 for LMO, 400 for CeO2 | - | - | - | - | - | 300 | - | 9.18946e-11 | - | S0378775323010583 | -10.03671
CeO2@LMO | Atomic Layer Deposition CeO2 coated LiMn2O4, 001 crystal plane, CeO2 coating as crystal phase, coating thickness 3.19nm | density functional theory (DFT), climbing-image nudged elastic band (CINEB), and ab initio molecular dynamic (MD) | VASP | - | 600 for LMO, 400 for CeO2 | - | - | - | - | - | 300 | - | 9.711359e-11 | - | S0378775323010583 | -10.01272
CeO2@LMO | Atomic Layer Deposition CeO2 coated LiMn2O4, 001 crystal plane, CeO2 coating is amorphous phase, coating thickness 0.79nm | density functional theory (DFT), climbing-image nudged elastic band (CINEB), and ab initio molecular dynamic (MD) | VASP | - | 600 for LMO, 400 for CeO2 | - | - | - | - | - | 300 | - | 4.657362e-09 | - | S0378775323010583 | -8.33186
CeO2@LMO | Atomic Layer Deposition CeO2 coated LiMn2O4, 001 crystal plane, CeO2 coating is amorphous phase, coating thickness 1.65nm | density functional theory (DFT), climbing-image nudged elastic band (CINEB), and ab initio molecular dynamic (MD) | VASP | - | 600 for LMO, 400 for CeO2 | - | - | - | - | - | 300 | - | 1.030101e-09 | - | S0378775323010583 | -8.98712
CeO2@LMO | Atomic Layer Deposition CeO2 coated LiMn2O4, 001 crystal plane, CeO2 coating is amorphous phase, coating thickness 2.59nm | density functional theory (DFT), climbing-image nudged elastic band (CINEB), and ab initio molecular dynamic (MD) | VASP | - | 600 for LMO, 400 for CeO2 | - | - | - | - | - | 300 | - | 3.464017e-10 | - | S0378775323010583 | -9.46042
CeO2@LMO | Atomic Layer Deposition CeO2 coated LiMn2O4, 001 crystal plane, CeO2 coating is amorphous phase, coating thickness 3.49nm | density functional theory (DFT), climbing-image nudged elastic band (CINEB), and ab initio molecular dynamic (MD) | VASP | - | 600 for LMO, 400 for CeO2 | - | - | - | - | - | 300 | - | 3.778592e-10 | - | S0378775323010583 | -9.42267
CeO2@LMO | Atomic Layer Deposition CeO2 coated LiMn2O4, 001 crystal plane, CeO2 coating is amorphous phase, coating thickness 4.39nm | density functional theory (DFT), climbing-image nudged elastic band (CINEB), and ab initio molecular dynamic (MD) | VASP | - | 600 for LMO, 400 for CeO2 | - | - | - | - | - | 300 | - | 3.807325e-10 | - | S0378775323010583 | -9.41938
CeO2@LMO | Atomic Layer Deposition CeO2 coated LiMn2O4, 001 crystal plane, CeO2 coating is amorphous phase, coating thickness 4.39nm | density functional theory (DFT), climbing-image nudged elastic band (CINEB), and ab initio molecular dynamic (MD) | VASP | - | 600 for LMO, 400 for CeO2 | - | - | - | - | - | 300 | - | 3.807325e-10 | - | S0378775323010583 | -9.41938
CeO2@LMO | Atomic Layer Deposition CeO2 coated LiMn2O4, 001 crystal plane, crystal plane ends with Li, CeO2 coating is amorphous phase, coating thickness is 4.39nm, at 0.79nm of the coating | density functional theory (DFT), climbing-image nudged elastic band (CINEB), and ab initio molecular dynamic (MD) | VASP | - | 600 for LMO, 400 for CeO2 | - | - | - | - | - | 300 | - | 1.096478e-10 | - | S0378775323010583 | -9.96
CeO2@LMO | Atomic Layer Deposition CeO2 coated LiMn2O4, 001 crystal plane, crystal plane ends with Li, CeO2 coating is amorphous phase, coating thickness is 4.39nm, at 1.65nm of the coating | density functional theory (DFT), climbing-image nudged elastic band (CINEB), and ab initio molecular dynamic (MD) | VASP | - | 600 for LMO, 400 for CeO2 | - | - | - | - | - | 300 | - | 1.148154e-12 | - | S0378775323010583 | -11.94
CeO2@LMO | Atomic Layer Deposition CeO2 coated LiMn2O4, 001 crystal plane, crystal plane ends with Li, CeO2 coating is amorphous phase, coating thickness is 4.39nm, at 2.59nm of the coating | density functional theory (DFT), climbing-image nudged elastic band (CINEB), and ab initio molecular dynamic (MD) | VASP | - | 600 for LMO, 400 for CeO2 | - | - | - | - | - | 300 | - | 6.309573e-13 | - | S0378775323010583 | -12.2
CeO2@LMO | Atomic Layer Deposition CeO2 coated LiMn2O4, 001 crystal plane, crystal plane ends with Li, CeO2 coating is amorphous phase, coating thickness is 4.39nm, at 3.49nm of the coating | density functional theory (DFT), climbing-image nudged elastic band (CINEB), and ab initio molecular dynamic (MD) | VASP | - | 600 for LMO, 400 for CeO2 | - | - | - | - | - | 300 | - | 5.152286e-13 | - | S0378775323010583 | -12.288
CeO2@LMO | Atomic Layer Deposition CeO2 coated LiMn2O4, 001 crystal plane, crystal plane ends with Li, CeO2 coating is amorphous phase, coating thickness is 4.39nm, at 4.39nm of the coating | density functional theory (DFT), climbing-image nudged elastic band (CINEB), and ab initio molecular dynamic (MD) | VASP | - | 600 for LMO, 400 for CeO2 | - | - | - | - | - | 300 | - | 1.97697e-11 | - | S0378775323010583 | -10.704
CeO2@LMO | Atomic Layer Deposition CeO2 coated LiMn2O4, 001 crystal plane, crystal plane ends with MnO, CeO2 coating is amorphous phase, coating thickness is 4.39nm, at 0.79nm of the coating | density functional theory (DFT), climbing-image nudged elastic band (CINEB), and ab initio molecular dynamic (MD) | VASP | - | 600 for LMO, 400 for CeO2 | - | - | - | - | - | 300 | - | 1.096478e-10 | - | S0378775323010583 | -9.96
CeO2@LMO | Atomic Layer Deposition CeO2 coated LiMn2O4, 001 crystal plane, crystal plane ends with MnO, CeO2 coating is amorphous phase, coating thickness is 4.39nm, at 1.65nm of the coating | density functional theory (DFT), climbing-image nudged elastic band (CINEB), and ab initio molecular dynamic (MD) | VASP | - | 600 for LMO, 400 for CeO2 | - | - | - | - | - | 300 | - | 1.644372e-11 | - | S0378775323010583 | -10.784
CeO2@LMO | Atomic Layer Deposition CeO2 coated LiMn2O4, 001 crystal plane, crystal plane ends with MnO, CeO2 coating is amorphous phase, coating thickness is 4.39nm, at 2.59nm of the coating | density functional theory (DFT), climbing-image nudged elastic band (CINEB), and ab initio molecular dynamic (MD) | VASP | - | 600 for LMO, 400 for CeO2 | - | - | - | - | - | 300 | - | 1.803018e-11 | - | S0378775323010583 | -10.744
CeO2@LMO | Atomic Layer Deposition CeO2 coated LiMn2O4, 001 crystal plane, crystal plane ends with MnO, CeO2 coating is amorphous phase, coating thickness is 4.39nm, at 3.49nm of the coating | density functional theory (DFT), climbing-image nudged elastic band (CINEB), and ab initio molecular dynamic (MD) | VASP | - | 600 for LMO, 400 for CeO2 | - | - | - | - | - | 300 | - | 1.527566e-12 | - | S0378775323010583 | -11.816
CeO2@LMO | Atomic Layer Deposition CeO2 coated LiMn2O4, 001 crystal plane, crystal plane ends with MnO, CeO2 coating is amorphous phase, coating thickness is 4.39nm, at 4.39nm of the coating | density functional theory (DFT), climbing-image nudged elastic band (CINEB), and ab initio molecular dynamic (MD) | VASP | - | 600 for LMO, 400 for CeO2 | - | - | - | - | - | 300 | - | 1.527566e-10 | - | S0378775323010583 | -9.816
CeO2@LMO | Atomic Layer Deposition CeO2 coated LiMn2O4, 110 crystal plane, crystal plane ends with MnO, CeO2 coating is amorphous phase, coating thickness is 4.39nm, at 0.79nm of the coating | density functional theory (DFT), climbing-image nudged elastic band (CINEB), and ab initio molecular dynamic (MD) | VASP | - | 600 for LMO, 400 for CeO2 | - | - | - | - | - | 300 | - | 2.128139e-10 | - | S0378775323010583 | -9.672
CeO2@LMO | Atomic Layer Deposition CeO2 coated LiMn2O4, 110 crystal plane, crystal plane ends with MnO, CeO2 coating is amorphous phase, coating thickness is 4.39nm, at 1.65nm of the coating | density functional theory (DFT), climbing-image nudged elastic band (CINEB), and ab initio molecular dynamic (MD) | VASP | - | 600 for LMO, 400 for CeO2 | - | - | - | - | - | 300 | - | 7.585776e-13 | - | S0378775323010583 | -12.12
CeO2@LMO | Atomic Layer Deposition CeO2 coated LiMn2O4, 110 crystal plane, crystal plane ends with MnO, CeO2 coating is amorphous phase, coating thickness is 4.39nm, at 2.59nm of the coating | density functional theory (DFT), climbing-image nudged elastic band (CINEB), and ab initio molecular dynamic (MD) | VASP | - | 600 for LMO, 400 for CeO2 | - | - | - | - | - | 300 | - | 8.317638e-12 | - | S0378775323010583 | -11.08
CeO2@LMO | Atomic Layer Deposition CeO2 coated LiMn2O4, 110 crystal plane, crystal plane ends with MnO, CeO2 coating is amorphous phase, coating thickness is 4.39nm, at 3.49nm of the coating | density functional theory (DFT), climbing-image nudged elastic band (CINEB), and ab initio molecular dynamic (MD) | VASP | - | 600 for LMO, 400 for CeO2 | - | - | - | - | - | 300 | - | 1.009253e-11 | - | S0378775323010583 | -10.996
CeO2@LMO | Atomic Layer Deposition CeO2 coated LiMn2O4, 110 crystal plane, crystal plane ends with MnO, CeO2 coating is amorphous phase, coating thickness is 4.39nm, at 4.39nm of the coating | density functional theory (DFT), climbing-image nudged elastic band (CINEB), and ab initio molecular dynamic (MD) | VASP | - | 600 for LMO, 400 for CeO2 | - | - | - | - | - | 300 | - | 5.395106e-10 | - | S0378775323010583 | -9.268
LiAl2O3 | LiAl2O3 | DFT AIMD | VASP | - | 520 | - | - | - | - | - | 300 | - | 1.81e-11 | - | S1385894722010671 | -10.74232
LiCeO2 | LiCeO2 | DFT AIMD | VASP | - | 520 | - | - | - | - | - | 300 | - | 4.15e-09 | - | S1385894722010671 | -8.381952
p-LLMO | Li1.2Ni0.13Co0.13Mn0.53O2 | - | - | - | - | EIS | - | - | 200 | - | 298.15 | - | 5.11e-14 | 14.21705 | S0925838821047216 | -13.29158
La-LLMO | Li1.2Ni0.133Co0.123Mn0.53La0.01O2 | - | - | - | - | EIS | - | - | 200 | - | 298.15 | - | 1.45e-13 | 14.22227 | S0925838821047216 | -12.83863
Ce-LLMO | Li1.2Ni0.133Co0.123Mn0.53Ce0.01O2 | - | - | - | - | EIS | - | - | 200 | - | 298.15 | - | 6.58e-14 | 14.22515 | S0925838821047216 | -13.18177
Nd-LLMO | Li1.2Ni0.133Co0.123Mn0.53Nd0.01O2 | - | - | - | - | EIS | - | - | 200 | - | 298.15 | - | 2.67e-14 | 14.21153 | S0925838821047216 | -13.57349
Eu-LLMO | Li1.2Ni0.133Co0.123Mn0.53Eu0.01O2 | - | - | - | - | EIS | - | - | 200 | - | 298.15 | - | 8.85e-14 | 14.21442 | S0925838821047216 | -13.05306
Tm-LLMO | Li1.2Ni0.133Co0.123Mn0.53Tm0.01O2 | - | - | - | - | EIS | - | - | 200 | - | 298.15 | - | 2.82e-13 | 14.21478 | S0925838821047216 | -12.54975
Yb-LLMO | Li1.2Ni0.133Co0.123Mn0.53Yb0.01O2 | - | - | - | - | EIS | - | - | 200 | - | 298.15 | - | 5.93e-13 | 14.21692 | S0925838821047216 | -12.22695
Lu-LLMO | Li1.2Ni0.133Co0.123Mn0.53Lu0.01O2 | - | - | - | - | EIS | - | - | 200 | - | 298.15 | - | 9.59e-13 | 14.21525 | S0925838821047216 | -12.01818
SLTO | SrLi2Ti6O14 | - | - | - | - | CV | anodic peak | - | 100 | - | - | - | 7.5e-10 | 11.46 | S246802572030114X | -9.124939
SLTO | SrLi2Ti6O14 | - | - | - | - | CV | cathodic peak | - | 100 | - | - | - | 5.9e-10 | 11.46 | S246802572030114X | -9.229148
SLTO-ZrO2-1 | 2wt% ZrO2 coated SrLi2Ti6O14 | - | - | - | - | CV | anodic peak | - | 100 | - | - | - | 1.32e-09 | - | S246802572030114X | -8.879426
SLTO-ZrO2-1 | 2wt% ZrO2 coated SrLi2Ti6O15 | - | - | - | - | CV | cathodic peak | - | 100 | - | - | - | 7e-10 | - | S246802572030114X | -9.154902
SLTO-ZrO2-2 | 5wt% ZrO2 coated SrLi2Ti6O16 | - | - | - | - | CV | anodic peak | - | 100 | - | - | - | 1.34e-09 | - | S246802572030114X | -8.872895
SLTO-ZrO2-2 | 5wt% ZrO2 coated SrLi2Ti6O17 | - | - | - | - | CV | cathodic peak | - | 100 | - | - | - | 1.23e-09 | - | S246802572030114X | -8.910095
SLTO-ZrO2-3 | 10wt% ZrO2 coated SrLi2Ti6O18 | - | - | - | - | CV | anodic peak | - | 100 | - | - | - | 9.7e-10 | - | S246802572030114X | -9.013228
SLTO-ZrO2-3 | 10wt% ZrO2 coated SrLi2Ti6O19 | - | - | - | - | CV | cathodic peak | - | 100 | - | - | - | 1.21e-09 | - | S246802572030114X | -8.917215
SLTO | SrLi2Ti6O14 | - | - | - | - | EIS | - | - | - | - | - | - | 2.12e-16 | - | S246802572030114X | -15.67366
SLTO-ZrO2-1 | 2wt% ZrO2 coated SrLi2Ti6O14 | - | - | - | - | EIS | - | - | - | - | - | - | 7.89e-16 | - | S246802572030114X | -15.10292
SLTO-ZrO2-2 | 5wt% ZrO2 coated SrLi2Ti6O16 | - | - | - | - | EIS | - | - | - | - | - | - | 1.43e-15 | - | S246802572030114X | -14.84466
SLTO-ZrO2-3 | 10wt% ZrO2 coated SrLi2Ti6O18 | - | - | - | - | EIS | - | - | - | - | - | - | 5.62e-16 | - | S246802572030114X | -15.25026
LMO | Cubic LiMn2O4 | - | - | - | - | CV | Oxidation peak 1 | - | - | - | - | - | 6.9e-13 | - | S2468025721002053 | -12.16115
LMO | Cubic LiMn2O4 | - | - | - | - | CV | oxidation peak 2 | - | - | - | - | - | 3.9e-13 | - | S2468025721002053 | -12.40894
LMO | Cubic LiMn2O4 | - | - | - | - | CV | redox peak 1 | - | - | - | - | - | 6.5e-13 | - | S2468025721002053 | -12.18709
LMO | Cubic LiMn2O4 | - | - | - | - | CV | redox peak 2 | - | - | - | - | - | 3.4e-13 | - | S2468025721002053 | -12.46852
LMO | Cubic LiMn2O4 | - | - | - | - | CV | mean value | - | - | - | - | - | 8.15e-13 | - | S2468025721002053 | -12.08884
LMO | Octahedral LiMn2O4 | - | - | - | - | CV | Oxidation peak 1 | - | - | - | - | - | 2.4e-13 | - | S2468025721002053 | -12.61979
LMO | Octahedral LiMn2O4 | - | - | - | - | CV | oxidation peak 2 | - | - | - | - | - | 3.7e-13 | - | S2468025721002053 | -12.4318
LMO | Octahedral LiMn2O4 | - | - | - | - | CV | redox peak 1 | - | - | - | - | - | 3.8e-13 | - | S2468025721002053 | -12.42022
LMO | Octahedral LiMn2O4 | - | - | - | - | CV | redox peak 2 | - | - | - | - | - | 1.2e-13 | - | S2468025721002053 | -12.92082
LMO | Octahedral LiMn2O4 | - | - | - | - | CV | mean value | - | - | - | - | - | 2.77e-13 | - | S2468025721002053 | -12.55752
LMO | Truncated Octahedral LiMn2O4 | - | - | - | - | CV | Oxidation peak 1 | - | - | - | - | - | 6.8e-13 | 8.224 | S2468025721002053 | -12.16749
LMO | Truncated Octahedral LiMn2O4 | - | - | - | - | CV | oxidation peak 2 | - | - | - | - | - | 9.9e-13 | 8.224 | S2468025721002053 | -12.00436
LMO | Truncated Octahedral LiMn2O4 | - | - | - | - | CV | redox peak 1 | - | - | - | - | - | 8.4e-13 | 8.224 | S2468025721002053 | -12.07572
LMO | Truncated Octahedral LiMn2O4 | - | - | - | - | CV | redox peak 2 | - | - | - | - | - | 7.5e-13 | 8.224 | S2468025721002053 | -12.12494
LMO | Truncated Octahedral LiMn2O4 | - | - | - | - | CV | mean value | - | - | - | - | - | 8.15e-13 | 8.224 | S2468025721002053 | -12.08884
M-LVO | LiV3O8 | - | - | - | - | GITT | - | charging | - | - | - | mean value of Dli | 1.36e-11 | 12.03 | 10_1021_acs_anm_3c04131 | -10.86646
M-LVO | LiV3O8 | - | - | - | - | GITT | - | discharging | - | - | - | mean value of Dli | 1.98e-11 | 12.03 | 10_1021_acs_anm_3c04131 | -10.70333
N1-LVO | LiV3O8 | - | - | - | - | GITT | - | charging | - | - | - | mean value of Dli | 9.63e-12 | 12.03 | 10_1021_acs_anm_3c04131 | -11.01637
N1-LVO | LiV3O8 | - | - | - | - | GITT | - | discharging | - | - | - | mean value of Dli | 1.58e-11 | 12.03 | 10_1021_acs_anm_3c04131 | -10.80134
LCO sintered polycrystalline sample | LiCoO2 | - | - | - | - | Lithiumtracer diffusion experiments | - | - | - | - | 473.15 |  | 7.3e-14 | 14.06 | 10_1021_acs_chemmater_3c00359 | -13.13668
LCO sintered polycrystalline sample | LiCoO2 | - | - | - | - | Lithiumtracer diffusion experiments | - | - | - | - | 473.15 |  | 4.3e-14 | 14.06 | 10_1021_acs_chemmater_3c00359 | -13.36653
LCO sintered polycrystalline sample | LiCoO2 | - | - | - | - | Lithiumtracer diffusion experiments | - | - | - | - | 523.15 |  | 9.8e-13 | 14.06 | 10_1021_acs_chemmater_3c00359 | -12.00877
LCO sintered polycrystalline sample | LiCoO2 | - | - | - | - | Lithiumtracer diffusion experiments | - | - | - | - | 573.15 |  | 1.3e-12 | 14.06 | 10_1021_acs_chemmater_3c00359 | -11.88606
LCO sintered polycrystalline sample | LiCoO2 | - | - | - | - | Lithiumtracer diffusion experiments | - | - | - | - | 613.15 |  | 5e-12 | 14.06 | 10_1021_acs_chemmater_3c00359 | -11.30103
LCO sintered polycrystalline sample | LiCoO2 | - | - | - | - | Lithiumtracer diffusion experiments | - | - | - | - | 673.15 |  | 1.5e-11 | 14.06 | 10_1021_acs_chemmater_3c00359 | -10.82391
LCO sintered polycrystalline sample | LiCoO2 | - | - | - | - | Lithiumtracer diffusion experiments | - | - | - | - | 763.15 |  | 9.3e-11 | 14.06 | 10_1021_acs_chemmater_3c00359 | -10.03152
LCO single crystal c-axis | LiCoO2 | - | - | - | - | Lithiumtracer diffusion experiments | - | - | - | - | 673.15 |  | 6e-16 | 14.06 | 10_1021_acs_chemmater_3c00359 | -15.22185
LCO single crystal c-axis | LiCoO2 | - | - | - | - | Lithiumtracer diffusion experiments | - | - | - | - | 773.15 |  | 3.5e-15 | 14.06 | 10_1021_acs_chemmater_3c00359 | -14.45593
LCO single crystal c-axis | LiCoO2 | - | - | - | - | Lithiumtracer diffusion experiments | - | - | - | - | 873.15 |  | 2.5e-14 | 14.06 | 10_1021_acs_chemmater_3c00359 | -13.60206
LCO single crystal c-axis | LiCoO2 | - | - | - | - | Lithiumtracer diffusion experiments | - | - | - | - | 973.15 |  | 1e-13 | 14.06 | 10_1021_acs_chemmater_3c00359 | -13
LCO single crystal ab-plane | LiCoO2 | - | - | - | - | Lithiumtracer diffusion experiments | - | - | - | - | 473.15 |  | 5.3e-14 | 14.06 | 10_1021_acs_chemmater_3c00359 | -13.27572
LCO single crystal ab-plane | LiCoO2 | - | - | - | - | Lithiumtracer diffusion experiments | - | - | - | - | 573.15 |  | 1.6e-12 | 14.06 | 10_1021_acs_chemmater_3c00359 | -11.79588
LCO single crystal ab-plane | LiCoO2 | - | - | - | - | Lithiumtracer diffusion experiments | - | - | - | - | 673.15 |  | 1.7e-11 | 14.06 | 10_1021_acs_chemmater_3c00359 | -10.76955
LMO | LiMn2O4 | - | - | - | - | CV | anodic peak 1 | - | - | - | - | - | 1.6e-11 | - | 10_1021_acsnano_6b02608 | -10.79588
LMO | LiMn2O4 | - | - | - | - | CV | anodic peak 2 | - | - | - | - | - | 2e-11 | - | 10_1021_acsnano_6b02608 | -10.69897
LMO | LiMn2O4 | - | - | - | - | CV | cathodic peak 1 | - | - | - | - | - | 1.9e-11 | - | 10_1021_acsnano_6b02608 | -10.72125
LMO | LiMn2O4 | - | - | - | - | CV | cathodic peak 2 | - | - | - | - | - | 2e-11 | - | 10_1021_acsnano_6b02608 | -10.69897

## Subset I
LMO name | Composition | DLi (cm2/s) | Temperature（K） | c axis length (Å) | PII of the source paper | logDLi
SC-NCM111 | Single Crystal LiNi1/3Mn1/3Co1/3O2 | 5.02e-13 | - | 14.227 | S0009250922010016 | -12.2993
SC-NCM111 | Single Crystal LiNi1/3Mn1/3Co1/3O2 | 4.93e-13 | - | 14.241 | S0009250922010016 | -12.30715
PC-NCM111 | Polycrystalline LiNi1/3Mn1/3Co1/3O2 | 5.78e-13 | - | 14.227 | S0009250922010016 | -12.23807
PC-NCM111 | Polycrystalline LiNi1/3Mn1/3Co1/3O2 | 3.46e-13 | - | 14.241 | S0009250922010016 | -12.46092
R-SC NCMs | rod-like single crystal LiNi0.9Co0.05Mn0.05O2 | 1.1e-09 | 298.15 | 14.15 | S0013468623001627 | -8.958607
R-SC NCMs | rod-like single crystal LiNi0.9Co0.05Mn0.05O2 | 2.56e-09 | 298.15 | 14.15 | S0013468623001627 | -8.59176
R-SC NCMs | rod-like single crystal LiNi0.9Co0.05Mn0.05O2 | 1.32e-10 | 298.15 | 14.15 | S0013468623001627 | -9.879426
NCM9 | LiNi0.9Co0.05Mn0.05O2 | 1.03e-10 | - | 13.90116 | S209549562300476X | -9.987163
NCM811 | pristine LiNi0.8Co0.1Mn0.1O2 | 2.25e-12 | - | 14.2104 | S0925838822042530 | -11.64782
In-NCM811 | Li0.99In0.01Ni0.8Co0.1Mn0.1O2 | 3.6e-12 | - | 14.2011 | S0925838822042530 | -11.4437
NCM811 | pristine LiNi0.8Co0.1Mn0.1O2 | 2.05e-12 | - | 14.2104 | S0925838822042530 | -11.68825
In-NCM811 | Li0.99In0.01Ni0.8Co0.1Mn0.1O2 | 5.52e-12 | - | 14.2011 | S0925838822042530 | -11.25806
Mg/W-NCM811 | Mg2+/W6+ co-doping LiNi0.8Co0.1Mn0.1O2 | 5.2168e-10 | - | 14.1816 | S0925838823017036 | -9.282596
SC-NCM811 | pristine single-crystal LiNi0.8Co0.1Mn0.1O2 | 2.99e-10 | - | 14.186547 | S1385894722001462 | -9.524329
SC-NCM811 | pristine single-crystal LiNi0.8Co0.1Mn0.1O2 | 3.847e-10 | - | 14.186547 | S1385894722001462 | -9.414878
PC-NCM811 | pristine polycrystalline-LiNi0.8Co0.1Mn0.1O2 | 1.746e-10 | - | 14.155083 | S1385894722001462 | -9.757956
PC-NCM811 | pristine polycrystalline-LiNi0.8Co0.1Mn0.1O2 | 2.045e-10 | - | 14.155083 | S1385894722001462 | -9.689307
SC-NCM811 | cycled single-crystal LiNi0.8Co0.1Mn0.1O2 | 2.99e-10 | - | 14.214005 | S1385894722001462 | -9.524329
SC-NCM811 | cycled single-crystal LiNi0.8Co0.1Mn0.1O2 | 3.847e-10 | - | 14.214005 | S1385894722001462 | -9.414878
PC-NCM811 | cycled polycrystalline-LiNi0.8Co0.1Mn0.1O2 | 1.746e-10 | - | 14.211188 | S1385894722001462 | -9.757956
PC-NCM811 | cycled polycrystalline-LiNi0.8Co0.1Mn0.1O2 | 2.045e-10 | - | 14.211118 | S1385894722001462 | -9.689307
NCM811 | LiNi0.8Co0.1Mn0.1O2 | 2.63e-10 | 298.15 | 14.214492 | S1385894723027766 | -9.580044
NCM811 | LiNi0.8Mn0.1Co0.1O2 | 2.88e-13 | - | 14.216 | S2238785423001023 | -12.54061
ZAO@NCM811 | ZnAl2O4 coating film surrounding LiNi0.8Mn0.1Co0.1O2 particles. | 3.05e-13 | - | 14.196 | S2238785423001023 | -12.5157
NCM811 | LiNi0.8Mn0.1Co0.1O2 | 2.85e-13 | - | 14.216 | S2238785423001023 | -12.54516
ZAO@NCM811 | ZnAl2O4 coating film surrounding LiNi0.8Mn0.1Co0.1O2 particles. | 3.04e-13 | - | 14.196 | S2238785423001023 | -12.51713
ZAO@NCM811 | ZnAl2O4 coating film surrounding LiNi0.8Mn0.1Co0.1O2 particles. | 2.93e-13 | - | 14.196 | S2238785423001023 | -12.53313
ZAO@NCM811 | ZnAl2O4 coating film surrounding LiNi0.8Mn0.1Co0.1O2 particles. | 2.97e-13 | - | 14.196 | S2238785423001023 | -12.52724
ZAO@NCM811 | ZnAl2O4 coating film surrounding LiNi0.8Mn0.1Co0.1O2 particles. | 2.95e-13 | - | 14.196 | S2238785423001023 | -12.53018
ZAO@NCM811 | ZnAl2O4 coating film surrounding LiNi0.8Mn0.1Co0.1O2 particles. | 2.97e-13 | - | 14.196 | S2238785423001023 | -12.52724
NCM811 | Li(Ni0.8Mn0.1Co0.1)O2 | 5.08e-10 | 298.15 | 14.20053 | S2352152X23021035 | -9.294136
NCM811 | Li(Ni0.8Mn0.1Co0.1)O2 | 1.98e-10 | 298.15 | 14.20053 | S2352152X23021035 | -9.703335
NCM811 | Li(Ni0.8Mn0.1Co0.1)O2 | 1.18e-10 | 298.15 | 14.20053 | S2352152X23021035 | -9.928118
SC-NCM622 | pristine single-crystal LiNi0.6Co0.2Mn0.2O2 | 1.53e-10 | - | 14.214881 | S1385894722001462 | -9.815309
SC-NCM622 | pristine single-crystal LiNi0.6Co0.2Mn0.2O2 | 1.9e-10 | - | 14.214881 | S1385894722001462 | -9.721246
PC-NCM622 | pristine polycrystalline LiNi0.6Co0.2Mn0.2O2 | 1.256e-10 | - | 14.172565 | S1385894722001462 | -9.90101
PC-NCM622 | pristine polycrystalline LiNi0.6Co0.2Mn0.2O2 | 1.798e-10 | - | 14.172565 | S1385894722001462 | -9.74521
SC-NCM622 | cycled single-crystal LiNi0.6Co0.2Mn0.2O2 | 1.53e-10 | - | 14.221505 | S1385894722001462 | -9.815309
SC-NCM622 | cycled single-crystal LiNi0.6Co0.2Mn0.2O2 | 1.9e-10 | - | 14.221505 | S1385894722001462 | -9.721246
PC-NCM622 | cycled polycrystalline LiNi0.6Co0.2Mn0.2O2 | 1.256e-10 | - | 14.241147 | S1385894722001462 | -9.90101
PC-NCM622 | cycled polycrystalline LiNi0.6Co0.2Mn0.2O2 | 1.798e-10 | - | 14.241147 | S1385894722001462 | -9.74521
NCM532 | pristine single-crystal NCM532 | 2.22e-13 | 298.15 | 14.2801 | S2352847822001095 | -12.65365
NCM532-Pr1 | Li(Ni0.5Mn0.3Co0.2)0.999Pr0.001O2 | 5.89e-13 | 298.15 | 14.2827 | S2352847822001095 | -12.22988
NCM532-Pr2 | Li(Ni0.5Mn0.3Co0.2)0.998Pr0.002O2 | 8.81e-13 | 298.15 | 14.2841 | S2352847822001095 | -12.05502
NCM532-Pr4 | Li(Ni0.5Mn0.3Co0.2)0.996Pr0.004O2 | 5.67e-13 | 298.15 | 14.2586 | S2352847822001095 | -12.24642
NCM532-Pr8 | Li(Ni0.5Mn0.3Co0.2)0.992Pr0.008O2 | 1.65e-13 | 298.15 | 14.2853 | S2352847822001095 | -12.78252
COP-780 | spent LiNi0.5Co0.2Mn0.3O2, heat-treated at 780℃ | 7.94e-09 | - | 14.24 | S0925838822010829 | -8.100179
COP-830 | spent LiNi0.5Co0.2Mn0.3O2, heat-treated at 830℃ | 3.98e-08 | - | 14.25 | S0925838822010829 | -7.400117
COP-880 | spent LiNi0.5Co0.2Mn0.3O2, heat-treated at 880℃ | 3.98e-09 | - | 14.25 | S0925838822010829 | -8.400117
NCM9 | LiNi0.92Co0.04Mn0.04O2 | 4.81e-10 | 298.15 | 14.207 | S0169433222022140 | -9.317855
Na-NCM | Na doped LiNi0.84Co0.11Mn0.05O2 | 1.46e-14 | 298 | 14.2402 | S0272884222047083 | -13.83565
NCM | LiNi0.84Co0.11Mn0.05O2 | 3.02e-15 | 298 | 14.2271 | S0272884222047083 | -14.51999
NCM712 | LiNi0.7Co0.1Mn0.2O2 | 3.18e-10 | - | 14.1948 | S0925838821010288 | -9.497573
Nb-NCM712 | Nb doped LiNi0.7Co0.1Mn0.2O2 | 1.12e-09 | - | 14.2096 | S0925838821010288 | -8.950782
NCM94 | LiNi0.94Co0.03Mn0.03O2 | 3.51e-12 | - | 14.1632 | S1385894721007099 | -11.45469
NCM94 | LiNi0.94Co0.03Mn0.03O2 | 2.63e-12 | - | 14.1632 | S1385894721007099 | -11.58004
NCM94-ZG | Zr-Ga dual-doped LiNi0.94Co0.03Mn0.03O2 | 7.7e-12 | - | 14.1944 | S1385894721007099 | -11.11351
NCM94-ZG | Zr-Ga dual-doped LiNi0.94Co0.03Mn0.03O2 | 4.73e-12 | - | 14.1944 | S1385894721007099 | -11.32514
NCM83 | Pristine LiNi0.83Co0.11Mn0.06O2 | 3.36e-12 | 298.15 | 14.185 | S1385894723059120 | -11.47366
NCM83 | Pristine LiNi0.83Co0.11Mn0.06O2 | 1.03e-12 | 298.15 | 14.185 | S1385894723059120 | -11.98716
1%Mo-NCM83 | 1% Mo doped LiNi0.83Co0.11Mn0.06O2 | 3.35548e-12 | 298.15 | 14.202 | S1385894723059120 | -11.47425
1%Mo-NCM83 | 1% Mo doped LiNi0.83Co0.11Mn0.06O2 | 1.02996e-12 | 298.15 | 14.202 | S1385894723059120 | -11.98718
NCM600535 | LiNi0.6Co0.05Mn0.35O2 | 1.9952e-09 | - | 14.2648 | S2405829723000247 | -8.700014
Gd-NCM600535 | 1% Gd2O3 coated LiNi0.6Co0.05Mn0.35O2 | 3.162e-09 | - | 14.2639 | S2405829723000247 | -8.500038
NCM-H180 | regenerated LiNi0.15Mn0.15Co0.70O2, regeneration temperature=180℃ | 6.81e-14 | - | 14.142 | S2468606923001302 | -13.16685
NCM-H200 | regenerated LiNi0.15Mn0.15Co0.70O2, regeneration temperature=200℃ | 1.89e-13 | - | 14.138 | S2468606923001302 | -12.72354
NCM-H220 | regenerated LiNi0.15Mn0.15Co0.70O2, regeneration temperature=220℃ | 2.82e-13 | - | 14.135 | S2468606923001302 | -12.54975
NMC | LiNi0.9Co0.085Mn0.015O2 | 7.22e-11 | - | 14.1974 | S0169433223024157 | -10.14146
NMC | LiNi0.9Co0.085Mn0.015O2 | 5.34e-11 | - | 14.1974 | S0169433223024157 | -10.27246
Na-NCM131354 | Li1.18Na0.02Mn0.54Ni0.13Co0.13O2 | 4.81e-13 | 298.15 | 14.235 | S0925838823017267 | -12.31785
NM-NCM131354 | Li1.18Na0.02 (Mn0.54Ni0.13Co0.13)0.98Mo0.02O2 | 5.05e-13 | 298.15 | 14.2379 | S0925838823017267 | -12.29671
R-SC NCMAs | rod-like single crystal LiNi0.9Co0.05Mn0.04Al0.01O2 | 1.14e-09 | 298.15 | 14.182 | S0013468623001627 | -8.943095
P-NCMA | spherical polycrystal LiNi0.9Co0.05Mn0.04Al0.01O2 | 5.23e-10 | 298.15 | 14.178 | S0013468623001627 | -9.281498
R-SC NCMAs | rod-like single crystal LiNi0.9Co0.05Mn0.04Al0.01O2 | 2.13e-09 | 298.15 | 14.182 | S0013468623001627 | -8.67162
P-NCMA | spherical polycrystal LiNi0.9Co0.05Mn0.04Al0.01O2 | 1.6e-10 | 298.15 | 14.178 | S0013468623001627 | -9.79588
R-SC NCMAs | rod-like single crystal LiNi0.9Co0.05Mn0.04Al0.01O2 | 2.3e-10 | 298.15 | 14.182 | S0013468623001627 | -9.638272
P-NCMA | spherical polycrystal LiNi0.9Co0.05Mn0.04Al0.01O2 | 7.11e-11 | 298.15 | 14.178 | S0013468623001627 | -10.14813
SNCMA | single crystal LiNi0.9Co0.05Mn0.04Al0.01O2 | 5.2e-11 | 328.15 | 14.21222 | S2095495623005636 | -10.284
SNCMA | single crystal LiNi0.9Co0.05Mn0.04Al0.01O2 | 6.5e-11 | 328.15 | 14.21222 | S2095495623005636 | -10.18709
LCO | LiCoO2 | 3.52e-13 | 298.15 | 14.04524 | S0378775322007005 | -12.45346
LCO@Li0 | TiO2-coated LiCoO2 | 4.75e-13 | 298.15 | 14.04645 | S0378775322007005 | -12.32331
LCO@Li2 | Li2TiO3-coated LiCoO2 | 9.62e-13 | 298.15 | 14.04644 | S0378775322007005 | -12.01682
LCO@Li4 | Li4Ti5O12-coated LiCoO2 | 2.25e-12 | 298.15 | 14.0465 | S0378775322007005 | -11.64782
AM-45 | regenerated LiCoO2, heat treating 220℃ 45min | 2.81e-11 | 298.15 | 14.056 | S0956053X22001088 | -10.55129
LNMO | Li1.2Ni0.2Mn0.6O2 | 3.38e-14 | 298.15 | 14.233 | S0032591023006083 | -13.47108
LNMO | Li1.2Ni0.2Mn0.6O2 | 5.26e-12 | 298.15 | 14.233 | S0032591023006083 | -11.27901
LNMO | Li1.2Ni0.2Mn0.6O2 | 6.17e-12 | 298.15 | 14.233 | S0032591023006083 | -11.20971
LNMO | Li1.2Ni0.2Mn0.6O2 | 7.16e-14 | 298.15 | 14.046 | S0032591023006083 | -13.14509
LNMO@La2 | Li1.2Ni0.2Mn0.6O2@LaMnO3, 0.02wt% La | 1.74e-13 | 298.15 | 14.264 | S0032591023006083 | -12.75945
LNMO@La2 | Li1.2Ni0.2Mn0.6O2@LaMnO3, 0.02wt% La | 7.07e-12 | 298.15 | 14.264 | S0032591023006083 | -11.15058
LNMO@La2 | Li1.2Ni0.2Mn0.6O2@LaMnO3, 0.02wt% La | 7.96e-12 | 298.15 | 14.264 | S0032591023006083 | -11.09909
LNMO@La2 | Li1.2Ni0.2Mn0.6O2@LaMnO3, 0.02wt% La | 2.96e-13 | 298.15 | 14.185 | S0032591023006083 | -12.52871
LNMO@La4 | Li1.2Ni0.2Mn0.6O2@LaMnO3, 0.04wt% La | 9.59e-14 | 298.15 | 14.249 | S0032591023006083 | -13.01818
LNMO | Li1.25Ni0.25Mn0.5O2 | 8.625e-10 | 298.15 | 14.278 | S0925838822047545 | -9.064241
LNMO | Li1.25Ni0.25Mn0.5O2 | 2.65e-10 | 298.15 | 14.278 | S0925838822047545 | -9.576754
LNMO | Li1.2Mn0.54Ni0.13O2 | 1.7e-13 | 298.15 | 14.2329 | S0925838823017267 | -12.76955
NM | LiNi0.96Mn0.04O2 | 1.34e-13 | - | 14.1922 | S1002007122001435 | -12.8729
NMA | 1.8 mol% Al doped LiNi0.96Mn0.04O2 | 1.77e-13 | - | 14.1999 | S1002007122001435 | -12.75203
NMZ | 0.3 mol% Zr doped LiNi0.96Mn0.04O2 | 1.58e-13 | - | 14.1963 | S1002007122001435 | -12.80134
NMAZ | 1.8 mol% Al and 0.3 mol% Zr co-doped LiNi0.96Mn0.04O2 | 2.18e-13 | - | 14.2032 | S1002007122001435 | -12.66154
NM | LiNi0.96Mn0.04O2 | 1.1e-13 | - | 14.1922 | S1002007122001435 | -12.95861
NMA | 1.8 mol% Al doped LiNi0.96Mn0.04O2 | 1.57e-13 | - | 14.1999 | S1002007122001435 | -12.8041
NMZ | 0.3 mol% Zr doped LiNi0.96Mn0.04O2 | 1.54e-13 | - | 14.1963 | S1002007122001435 | -12.81248
NMAZ | 1.8 mol% Al and 0.3 mol% Zr co-doped LiNi0.96Mn0.04O2 | 1.71e-13 | - | 14.2032 | S1002007122001435 | -12.767
NM | LiNi0.96Mn0.04O2 | 6.87e-14 | - | 14.1922 | S1002007122001435 | -13.16304
NMA | 1.8 mol% Al doped LiNi0.96Mn0.04O2 | 1.42e-13 | - | 14.1999 | S1002007122001435 | -12.84771
NMZ | 0.3 mol% Zr doped LiNi0.96Mn0.04O2 | 1.24e-13 | - | 14.1963 | S1002007122001435 | -12.90658
NMAZ | 1.8 mol% Al and 0.3 mol% Zr co-doped LiNi0.96Mn0.04O2 | 1.89e-13 | - | 14.2032 | S1002007122001435 | -12.72354
NM | LiNi0.96Mn0.04O2 | 1.08e-13 | - | 14.1922 | S1002007122001435 | -12.96658
NMA | 1.8 mol% Al doped LiNi0.96Mn0.04O2 | 2.08e-13 | - | 14.1999 | S1002007122001435 | -12.68194
NMZ | 0.3 mol% Zr doped LiNi0.96Mn0.04O2 | 2.07e-13 | - | 14.1963 | S1002007122001435 | -12.68403
NMAZ | 1.8 mol% Al and 0.3 mol% Zr co-doped LiNi0.96Mn0.04O2 | 2.23e-13 | - | 14.2032 | S1002007122001435 | -12.6517
NM | LiNi0.96Mn0.04O2 | 1.63e-13 | - | 14.1922 | S1002007122001435 | -12.78781
NMA | 1.8 mol% Al doped LiNi0.96Mn0.04O2 | 1.93e-13 | - | 14.1999 | S1002007122001435 | -12.71444
NMZ | 0.3 mol% Zr doped LiNi0.96Mn0.04O2 | 1.96e-13 | - | 14.1963 | S1002007122001435 | -12.70774
NMAZ | 1.8 mol% Al and 0.3 mol% Zr co-doped LiNi0.96Mn0.04O2 | 1.98e-13 | - | 14.2032 | S1002007122001435 | -12.70333
NM | LiNi0.96Mn0.04O2 | 1.53e-13 | - | 14.1922 | S1002007122001435 | -12.81531
NMA | 1.8 mol% Al doped LiNi0.96Mn0.04O2 | 1.94e-13 | - | 14.1999 | S1002007122001435 | -12.7122
NMZ | 0.3 mol% Zr doped LiNi0.96Mn0.04O2 | 1.92e-13 | - | 14.1963 | S1002007122001435 | -12.7167
NMAZ | 1.8 mol% Al and 0.3 mol% Zr co-doped LiNi0.96Mn0.04O2 | 1.99e-13 | - | 14.2032 | S1002007122001435 | -12.70115
LNMO | LiNi0.5Mn1.5O4 | 1.965e-13 | - | 8.1784 | S2211285522011181 | -12.70664
NMA80 | LiNi0.8Mn0.1Al0.1O2 | 9.32e-13 | 298.15 | 14.2138 | S0925838823015293 | -12.03058
NMA90 | LiNi0.9Mn0.0.05Al0.05O2 | 1.26e-12 | 298.15 | 14.21 | S0925838823015293 | -11.89963
NMA95 | LiNi0.95Mn0.025Al0.025O2 | 9.04e-13 | 298.15 | 14.2153 | S0925838823015293 | -12.04383
LNCO | Pristine LiNi0.9Co0.1O2 | 3.54e-15 | 303.15 | 14.17923 | S001346862200514X | -14.451
LZNiTO | Li2Zn0.5Ni0.5Ti3O8 | 4.48e-10 | - | 8.3695 | S0272884223034697 | -9.348722
LZTO | pristine Li2ZnTi3O8 | 1.23e-12 | - | 8.3712 | S0272884223034697 | -11.91009
LZCoTO | Li2Zn0.5Co0.5Ti3O8 | 3.658e-10 | - | 8.3747 | S0272884223034697 | -9.436756
LZCuTO | Li2Zn0.5Cu0.5Ti3O8 | 3.479e-10 | - | 8.3767 | S0272884223034697 | -9.458546
LZMgTO | Li2Zn0.5Mg0.5Ti3O8 | 3.359e-10 | - | 8.3715 | S0272884223034697 | -9.47379
LZMnTO | Li2Zn0.5Mn0.5Ti3O8 | 3.509e-10 | - | 8.3747 | S0272884223034697 | -9.454817
CS-0.05 | The material is LiNi0.9Co0.1O2@LiNi0.5Mn1.5O4 that is synthesized using 0.05[Ni0.9Co0.1(OH)2]@0.95[Ni0.25Mn0.75CO3]. | 1.49e-14 | 303.15 | 14.18556 | S001346862200514X | -13.82681
P-NCM92 | LiNi0.92Co0.04Mn0.04O2 | 2.96e-09 | - | 14.193 | S0021979724001024 | -8.528708
P-NCM92 | LiNi0.92Co0.04Mn0.04O2 | 1.55e-10 | - | 14.193 | S0021979724001024 | -9.809668
T2-NCM92 | 0.2 mol% doped LiNi0.92Co0.04Mn0.04O2 | 2.35e-09 | - | 14.198 | S0021979724001024 | -8.628932
T2-NCM92 | 0.2 mol% doped LiNi0.92Co0.04Mn0.04O2 | 1.57e-12 | - | 14.198 | S0021979724001024 | -11.8041
NCM613 | LiNi0.6Co0.1Mn0.3O2 | 1.65e-10 | 298.15 | 14.24878 | S092583882301825X | -9.782516
NCM613 | LiNi0.6Co0.1Mn0.3O2 | 6.93e-11 | 298.15 | 14.24878 | S092583882301825X | -10.15927
NCM613 | LiNi0.6Co0.1Mn0.3O2 | 2.73e-12 | 298.15 | 14.2458 | S0925838823019151 | -11.56384
N94CA | LiNi0.94Co0.04Al0.02O2 | 9.06e-10 | - | 14.20069 | S135964622300310X | -9.042872
W-N94CA | LiNi0.94-xWxCo0.04Al0.02O2 (x=0, 0.2%, 0.5%, 0.8%, 1%) | 2.51e-09 | - | 14.2317 | S135964622300310X | -8.600326
NCM622 | LiNi0.6Co0.2Mn0.2O2 | 4.32e-10 | 298.15 | 14.222824 | S1385894723029418 | -9.364516
NCM@NFO-2 | 2 wt% NiFe2O4 coated LiNi0.6Co0.2Mn0.2O2 | 3.13e-09 | 298.15 | 14.2279372 | S1385894723029418 | -8.504456
NCM622 | LiNi0.6Co0.2Mn0.2O2 | 8.9125e-11 | 298.15 | 14.222824 | S1385894723029418 | -10.05
NCM@NFO-2 | 2 wt% NiFe2O4 coated LiNi0.6Co0.2Mn0.2O2 | 1.349e-09 | 298.15 | 14.2279372 | S1385894723029418 | -8.869988
LNCO-600 | LiNi0.1Co0.9O2, annealing temperature=873.15K | 1.69e-13 | 298.15 | 14.1 | S2095495624001293 | -12.77211
LNCO-700 | LiNi0.1Co0.9O2, annealing temperature=973.15K | 2.43e-13 | 298.15 | 14.1 | S2095495624001293 | -12.61439
LNCO-800 | LiNi0.1Co0.9O2, annealing temperature=1073.15K | 5.24e-13 | 298.15 | 14.1 | S2095495624001293 | -12.28067
LNCO-600 | LiNi0.1Co0.9O2, annealing temperature=873.15K | 5.07e-14 | 298.15 | 14.1 | S2095495624001293 | -13.29499
LNCO-700 | LiNi0.1Co0.9O2, annealing temperature=973.15K | 1.1e-13 | 298.15 | 14.1 | S2095495624001293 | -12.95861
LNCO-800 | LiNi0.1Co0.9O2, annealing temperature=1073.15K | 3.19e-14 | 298.15 | 14.1 | S2095495624001293 | -13.49621
R-NCM523@830 | regenerated LiNi0.5Mn0.3Co0.2O2, sintering temperature=830℃ | 1.531528e-09 | 298.15 | 14.267 | S2405829724000771 | -8.814875
R-NCM523@880 | regenerated LiNi0.5Mn0.3Co0.2O2, sintering temperature=880℃ | 1.340036e-08 | 298.15 | 14.2683 | S2405829724000771 | -7.872884
R-NCM523@930 | regenerated LiNi0.5Mn0.3Co0.2O2, sintering temperature=930℃ | 3.701473e-09 | 298.15 | 14.2679 | S2405829724000771 | -8.431625
R-NCM523@830 | regenerated LiNi0.5Mn0.3Co0.2O2, sintering temperature=830℃ | 2.980213e-09 | 298.15 | 14.267 | S2405829724000771 | -8.525753
R-NCM523@880 | regenerated LiNi0.5Mn0.3Co0.2O2, sintering temperature=880℃ | 3.815962e-08 | 298.15 | 14.2683 | S2405829724000771 | -7.418396
R-NCM523@930 | regenerated LiNi0.5Mn0.3Co0.2O2, sintering temperature=930℃ | 9.733604e-09 | 298.15 | 14.2679 | S2405829724000771 | -8.011726
LVO | Li3VO4 | 4.54e-11 | - | 4.948571 | S1385894724024604 | -10.34294
5-LVO | Li3V0.95W0.05O4 | 5.24e-12 | - | 4.944788 | S1385894724024604 | -11.28067
5-LVO | Li3V0.95W0.05O4 | 4.78e-11 | - | 4.944788 | S1385894724024604 | -10.32057
5-LVO | Li3V0.95W0.05O4 | 1.86e-11 | - | 4.944788 | S1385894724024604 | -10.73049
5-LVO | Li3V0.95W0.05O4 | 4.4e-11 | - | 4.944788 | S1385894724024604 | -10.35655
5-LVO | Li3V0.95W0.05O4 | 1.76e-11 | - | 4.944788 | S1385894724024604 | -10.75449
LVO@LNO-1w% | 1 wt% coated LiNbO3-coated Li3VO4 | 2.14e-09 | - | 4.9501 | S2352152X24009368 | -8.669586
LNCO | LiNi0.9Co0.1O2 | 6e-11 | - | 14.1826 | S0021979723017563 | -10.22185
LNCO | LiNi0.9Co0.1O2 | 2.37e-11 | - | 14.1826 | S0021979723017563 | -10.62525
LNCO | LiNi0.9Co0.1O2 | 4.12e-11 | - | 14.1826 | S0021979723017563 | -10.3851
LNCO | LiNi0.9Co0.1O2 | 2.52e-11 | - | 14.1826 | S0021979723017563 | -10.5986
LNCO | LiNi0.9Co0.1O2 | 2.16e-11 | - | 14.1826 | S0021979723017563 | -10.66555
LNCO | LiNi0.9Co0.1O2 | 2.16e-11 | - | 14.1826 | S0021979723017563 | -10.66555
LNCO | LiNi0.9Co0.1O2 | 4.09e-11 | - | 14.1826 | S0021979723017563 | -10.38828
LNCO | LiNi0.9Co0.1O2 | 2.35e-11 | - | 14.1826 | S0021979723017563 | -10.62893
Nb-LNCO | Li0.97Nb0.03Ni0.9Co0.1O2 | 1.24e-10 | - | 14.1908 | S0021979723017563 | -9.906578
Nb-LNCO | Li0.97Nb0.03Ni0.9Co0.1O2 | 5.01e-11 | - | 14.1908 | S0021979723017563 | -10.30016
Nb-LNCO | Li0.97Nb0.03Ni0.9Co0.1O2 | 6.35e-11 | - | 14.1908 | S0021979723017563 | -10.19723
Nb-LNCO | Li0.97Nb0.03Ni0.9Co0.1O2 | 4.51e-11 | - | 14.1908 | S0021979723017563 | -10.34582
Nb-LNCO | Li0.97Nb0.03Ni0.9Co0.1O2 | 4.02e-11 | - | 14.1908 | S0021979723017563 | -10.39577
Nb-LNCO | Li0.97Nb0.03Ni0.9Co0.1O2 | 4.51e-11 | - | 14.1908 | S0021979723017563 | -10.34582
Nb-LNCO | Li0.97Nb0.03Ni0.9Co0.1O2 | 7.59e-11 | - | 14.1908 | S0021979723017563 | -10.11976
Nb-LNCO | Li0.97Nb0.03Ni0.9Co0.1O2 | 4.68e-11 | - | 14.1908 | S0021979723017563 | -10.32975
LCO | Li0.75CoO2 | 7.696e-10 | 298.15 | 14.172 | S0378775323003440 | -9.113735
LCO | Li0.67CoO2 | 9.572e-10 | 298.15 | 14.283 | S0378775323003440 | -9.018997
LNO | Li0.75Ni1.25O2 | 2.986e-09 | 300 | 14.403 | S0378775323003440 | -8.52491
LNO | Li0.67Ni1.33O2 | 1.981e-09 | 300 | 14.485 | S0378775323003440 | -8.703116
p-LLMO | Li1.2Ni0.13Co0.13Mn0.53O2 | 5.11e-14 | 298.15 | 14.21705 | S0925838821047216 | -13.29158
La-LLMO | Li1.2Ni0.133Co0.123Mn0.53La0.01O2 | 1.45e-13 | 298.15 | 14.22227 | S0925838821047216 | -12.83863
Ce-LLMO | Li1.2Ni0.133Co0.123Mn0.53Ce0.01O2 | 6.58e-14 | 298.15 | 14.22515 | S0925838821047216 | -13.18177
Nd-LLMO | Li1.2Ni0.133Co0.123Mn0.53Nd0.01O2 | 2.67e-14 | 298.15 | 14.21153 | S0925838821047216 | -13.57349
Eu-LLMO | Li1.2Ni0.133Co0.123Mn0.53Eu0.01O2 | 8.85e-14 | 298.15 | 14.21442 | S0925838821047216 | -13.05306
Tm-LLMO | Li1.2Ni0.133Co0.123Mn0.53Tm0.01O2 | 2.82e-13 | 298.15 | 14.21478 | S0925838821047216 | -12.54975
Yb-LLMO | Li1.2Ni0.133Co0.123Mn0.53Yb0.01O2 | 5.93e-13 | 298.15 | 14.21692 | S0925838821047216 | -12.22695
Lu-LLMO | Li1.2Ni0.133Co0.123Mn0.53Lu0.01O2 | 9.59e-13 | 298.15 | 14.21525 | S0925838821047216 | -12.01818
SLTO | SrLi2Ti6O14 | 7.5e-10 | - | 11.46 | S246802572030114X | -9.124939
SLTO | SrLi2Ti6O14 | 5.9e-10 | - | 11.46 | S246802572030114X | -9.229148
LMO | Truncated Octahedral LiMn2O4 | 6.8e-13 | - | 8.224 | S2468025721002053 | -12.16749
LMO | Truncated Octahedral LiMn2O4 | 9.9e-13 | - | 8.224 | S2468025721002053 | -12.00436
LMO | Truncated Octahedral LiMn2O4 | 8.4e-13 | - | 8.224 | S2468025721002053 | -12.07572
LMO | Truncated Octahedral LiMn2O4 | 7.5e-13 | - | 8.224 | S2468025721002053 | -12.12494
LMO | Truncated Octahedral LiMn2O4 | 8.15e-13 | - | 8.224 | S2468025721002053 | -12.08884
M-LVO | LiV3O8 | 1.36e-11 | - | 12.03 | 10_1021_acs_anm_3c04131 | -10.86646
M-LVO | LiV3O8 | 1.98e-11 | - | 12.03 | 10_1021_acs_anm_3c04131 | -10.70333
N1-LVO | LiV3O8 | 9.63e-12 | - | 12.03 | 10_1021_acs_anm_3c04131 | -11.01637
N1-LVO | LiV3O8 | 1.58e-11 | - | 12.03 | 10_1021_acs_anm_3c04131 | -10.80134
LCO sintered polycrystalline sample | LiCoO2 | 7.3e-14 | 473.15 | 14.06 | 10_1021_acs_chemmater_3c00359 | -13.13668
LCO sintered polycrystalline sample | LiCoO2 | 4.3e-14 | 473.15 | 14.06 | 10_1021_acs_chemmater_3c00359 | -13.36653
LCO sintered polycrystalline sample | LiCoO2 | 9.8e-13 | 523.15 | 14.06 | 10_1021_acs_chemmater_3c00359 | -12.00877
LCO sintered polycrystalline sample | LiCoO2 | 1.3e-12 | 573.15 | 14.06 | 10_1021_acs_chemmater_3c00359 | -11.88606
LCO sintered polycrystalline sample | LiCoO2 | 5e-12 | 613.15 | 14.06 | 10_1021_acs_chemmater_3c00359 | -11.30103
LCO sintered polycrystalline sample | LiCoO2 | 1.5e-11 | 673.15 | 14.06 | 10_1021_acs_chemmater_3c00359 | -10.82391
LCO sintered polycrystalline sample | LiCoO2 | 9.3e-11 | 763.15 | 14.06 | 10_1021_acs_chemmater_3c00359 | -10.03152
LCO single crystal c-axis | LiCoO2 | 6e-16 | 673.15 | 14.06 | 10_1021_acs_chemmater_3c00359 | -15.22185
LCO single crystal c-axis | LiCoO2 | 3.5e-15 | 773.15 | 14.06 | 10_1021_acs_chemmater_3c00359 | -14.45593
LCO single crystal c-axis | LiCoO2 | 2.5e-14 | 873.15 | 14.06 | 10_1021_acs_chemmater_3c00359 | -13.60206
LCO single crystal c-axis | LiCoO2 | 1e-13 | 973.15 | 14.06 | 10_1021_acs_chemmater_3c00359 | -13
LCO single crystal ab-plane | LiCoO2 | 5.3e-14 | 473.15 | 14.06 | 10_1021_acs_chemmater_3c00359 | -13.27572
LCO single crystal ab-plane | LiCoO2 | 1.6e-12 | 573.15 | 14.06 | 10_1021_acs_chemmater_3c00359 | -11.79588
LCO single crystal ab-plane | LiCoO2 | 1.7e-11 | 673.15 | 14.06 | 10_1021_acs_chemmater_3c00359 | -10.76955

## Subset I-I
LMO name | Composition | DLi (cm2/s) | Temperature（K） | c axis length (Å) | PII of the source paper | logDLi
SC-NCM111 | Single Crystal LiNi1/3Mn1/3Co1/3O2 | 5.02e-13 | - | 14.227 | S0009250922010016 | -12.2993
SC-NCM111 | Single Crystal LiNi1/3Mn1/3Co1/3O2 | 4.93e-13 | - | 14.241 | S0009250922010016 | -12.30715
PC-NCM111 | Polycrystalline LiNi1/3Mn1/3Co1/3O2 | 5.78e-13 | - | 14.227 | S0009250922010016 | -12.23807
PC-NCM111 | Polycrystalline LiNi1/3Mn1/3Co1/3O2 | 3.46e-13 | - | 14.241 | S0009250922010016 | -12.46092
R-SC NCMs | rod-like single crystal LiNi0.9Co0.05Mn0.05O2 | 1.1e-09 | 298.15 | 14.15 | S0013468623001627 | -8.958607
R-SC NCMs | rod-like single crystal LiNi0.9Co0.05Mn0.05O2 | 2.56e-09 | 298.15 | 14.15 | S0013468623001627 | -8.59176
R-SC NCMs | rod-like single crystal LiNi0.9Co0.05Mn0.05O2 | 1.32e-10 | 298.15 | 14.15 | S0013468623001627 | -9.879426
NCM811 | pristine LiNi0.8Co0.1Mn0.1O2 | 2.25e-12 | - | 14.2104 | S0925838822042530 | -11.64782
In-NCM811 | Li0.99In0.01Ni0.8Co0.1Mn0.1O2 | 3.6e-12 | - | 14.2011 | S0925838822042530 | -11.4437
NCM811 | pristine LiNi0.8Co0.1Mn0.1O2 | 2.05e-12 | - | 14.2104 | S0925838822042530 | -11.68825
In-NCM811 | Li0.99In0.01Ni0.8Co0.1Mn0.1O2 | 5.52e-12 | - | 14.2011 | S0925838822042530 | -11.25806
Mg/W-NCM811 | Mg2+/W6+ co-doping LiNi0.8Co0.1Mn0.1O2 | 5.2168e-10 | - | 14.1816 | S0925838823017036 | -9.282596
SC-NCM811 | pristine single-crystal LiNi0.8Co0.1Mn0.1O2 | 2.99e-10 | - | 14.186547 | S1385894722001462 | -9.524329
SC-NCM811 | pristine single-crystal LiNi0.8Co0.1Mn0.1O2 | 3.847e-10 | - | 14.186547 | S1385894722001462 | -9.414878
PC-NCM811 | pristine polycrystalline-LiNi0.8Co0.1Mn0.1O2 | 1.746e-10 | - | 14.155083 | S1385894722001462 | -9.757956
PC-NCM811 | pristine polycrystalline-LiNi0.8Co0.1Mn0.1O2 | 2.045e-10 | - | 14.155083 | S1385894722001462 | -9.689307
SC-NCM811 | cycled single-crystal LiNi0.8Co0.1Mn0.1O2 | 2.99e-10 | - | 14.214005 | S1385894722001462 | -9.524329
SC-NCM811 | cycled single-crystal LiNi0.8Co0.1Mn0.1O2 | 3.847e-10 | - | 14.214005 | S1385894722001462 | -9.414878
PC-NCM811 | cycled polycrystalline-LiNi0.8Co0.1Mn0.1O2 | 1.746e-10 | - | 14.211188 | S1385894722001462 | -9.757956
PC-NCM811 | cycled polycrystalline-LiNi0.8Co0.1Mn0.1O2 | 2.045e-10 | - | 14.211118 | S1385894722001462 | -9.689307
NCM811 | LiNi0.8Co0.1Mn0.1O2 | 2.63e-10 | 298.15 | 14.214492 | S1385894723027766 | -9.580044
NCM811 | LiNi0.8Mn0.1Co0.1O2 | 2.88e-13 | - | 14.216 | S2238785423001023 | -12.54061
ZAO@NCM811 | ZnAl2O4 coating film surrounding LiNi0.8Mn0.1Co0.1O2 particles. | 3.05e-13 | - | 14.196 | S2238785423001023 | -12.5157
NCM811 | LiNi0.8Mn0.1Co0.1O2 | 2.85e-13 | - | 14.216 | S2238785423001023 | -12.54516
ZAO@NCM811 | ZnAl2O4 coating film surrounding LiNi0.8Mn0.1Co0.1O2 particles. | 3.04e-13 | - | 14.196 | S2238785423001023 | -12.51713
ZAO@NCM811 | ZnAl2O4 coating film surrounding LiNi0.8Mn0.1Co0.1O2 particles. | 2.93e-13 | - | 14.196 | S2238785423001023 | -12.53313
ZAO@NCM811 | ZnAl2O4 coating film surrounding LiNi0.8Mn0.1Co0.1O2 particles. | 2.97e-13 | - | 14.196 | S2238785423001023 | -12.52724
ZAO@NCM811 | ZnAl2O4 coating film surrounding LiNi0.8Mn0.1Co0.1O2 particles. | 2.95e-13 | - | 14.196 | S2238785423001023 | -12.53018
ZAO@NCM811 | ZnAl2O4 coating film surrounding LiNi0.8Mn0.1Co0.1O2 particles. | 2.97e-13 | - | 14.196 | S2238785423001023 | -12.52724
NCM811 | Li(Ni0.8Mn0.1Co0.1)O2 | 5.08e-10 | 298.15 | 14.20053 | S2352152X23021035 | -9.294136
NCM811 | Li(Ni0.8Mn0.1Co0.1)O2 | 1.98e-10 | 298.15 | 14.20053 | S2352152X23021035 | -9.703335
NCM811 | Li(Ni0.8Mn0.1Co0.1)O2 | 1.18e-10 | 298.15 | 14.20053 | S2352152X23021035 | -9.928118
SC-NCM622 | pristine single-crystal LiNi0.6Co0.2Mn0.2O2 | 1.53e-10 | - | 14.214881 | S1385894722001462 | -9.815309
SC-NCM622 | pristine single-crystal LiNi0.6Co0.2Mn0.2O2 | 1.9e-10 | - | 14.214881 | S1385894722001462 | -9.721246
PC-NCM622 | pristine polycrystalline LiNi0.6Co0.2Mn0.2O2 | 1.256e-10 | - | 14.172565 | S1385894722001462 | -9.90101
PC-NCM622 | pristine polycrystalline LiNi0.6Co0.2Mn0.2O2 | 1.798e-10 | - | 14.172565 | S1385894722001462 | -9.74521
SC-NCM622 | cycled single-crystal LiNi0.6Co0.2Mn0.2O2 | 1.53e-10 | - | 14.221505 | S1385894722001462 | -9.815309
SC-NCM622 | cycled single-crystal LiNi0.6Co0.2Mn0.2O2 | 1.9e-10 | - | 14.221505 | S1385894722001462 | -9.721246
PC-NCM622 | cycled polycrystalline LiNi0.6Co0.2Mn0.2O2 | 1.256e-10 | - | 14.241147 | S1385894722001462 | -9.90101
PC-NCM622 | cycled polycrystalline LiNi0.6Co0.2Mn0.2O2 | 1.798e-10 | - | 14.241147 | S1385894722001462 | -9.74521
NCM532 | pristine single-crystal NCM532 | 2.22e-13 | 298.15 | 14.2801 | S2352847822001095 | -12.65365
NCM532-Pr1 | Li(Ni0.5Mn0.3Co0.2)0.999Pr0.001O2 | 5.89e-13 | 298.15 | 14.2827 | S2352847822001095 | -12.22988
NCM532-Pr2 | Li(Ni0.5Mn0.3Co0.2)0.998Pr0.002O2 | 8.81e-13 | 298.15 | 14.2841 | S2352847822001095 | -12.05502
NCM532-Pr4 | Li(Ni0.5Mn0.3Co0.2)0.996Pr0.004O2 | 5.67e-13 | 298.15 | 14.2586 | S2352847822001095 | -12.24642
NCM532-Pr8 | Li(Ni0.5Mn0.3Co0.2)0.992Pr0.008O2 | 1.65e-13 | 298.15 | 14.2853 | S2352847822001095 | -12.78252
COP-780 | spent LiNi0.5Co0.2Mn0.3O2, heat-treated at 780℃ | 7.94e-09 | - | 14.24 | S0925838822010829 | -8.100179
COP-830 | spent LiNi0.5Co0.2Mn0.3O2, heat-treated at 830℃ | 3.98e-08 | - | 14.25 | S0925838822010829 | -7.400117
COP-880 | spent LiNi0.5Co0.2Mn0.3O2, heat-treated at 880℃ | 3.98e-09 | - | 14.25 | S0925838822010829 | -8.400117
NCM9 | LiNi0.92Co0.04Mn0.04O2 | 4.81e-10 | 298.15 | 14.207 | S0169433222022140 | -9.317855
Na-NCM | Na doped LiNi0.84Co0.11Mn0.05O2 | 1.46e-14 | 298 | 14.2402 | S0272884222047083 | -13.83565
NCM | LiNi0.84Co0.11Mn0.05O2 | 3.02e-15 | 298 | 14.2271 | S0272884222047083 | -14.51999
NCM712 | LiNi0.7Co0.1Mn0.2O2 | 3.18e-10 | - | 14.1948 | S0925838821010288 | -9.497573
Nb-NCM712 | Nb doped LiNi0.7Co0.1Mn0.2O2 | 1.12e-09 | - | 14.2096 | S0925838821010288 | -8.950782
NCM94 | LiNi0.94Co0.03Mn0.03O2 | 3.51e-12 | - | 14.1632 | S1385894721007099 | -11.45469
NCM94 | LiNi0.94Co0.03Mn0.03O2 | 2.63e-12 | - | 14.1632 | S1385894721007099 | -11.58004
NCM94-ZG | Zr-Ga dual-doped LiNi0.94Co0.03Mn0.03O2 | 7.7e-12 | - | 14.1944 | S1385894721007099 | -11.11351
NCM94-ZG | Zr-Ga dual-doped LiNi0.94Co0.03Mn0.03O2 | 4.73e-12 | - | 14.1944 | S1385894721007099 | -11.32514
NCM83 | Pristine LiNi0.83Co0.11Mn0.06O2 | 3.36e-12 | 298.15 | 14.185 | S1385894723059120 | -11.47366
NCM83 | Pristine LiNi0.83Co0.11Mn0.06O2 | 1.03e-12 | 298.15 | 14.185 | S1385894723059120 | -11.98716
1%Mo-NCM83 | 1% Mo doped LiNi0.83Co0.11Mn0.06O2 | 3.35548e-12 | 298.15 | 14.202 | S1385894723059120 | -11.47425
1%Mo-NCM83 | 1% Mo doped LiNi0.83Co0.11Mn0.06O2 | 1.02996e-12 | 298.15 | 14.202 | S1385894723059120 | -11.98718
NCM600535 | LiNi0.6Co0.05Mn0.35O2 | 1.9952e-09 | - | 14.2648 | S2405829723000247 | -8.700014
Gd-NCM600535 | 1% Gd2O3 coated LiNi0.6Co0.05Mn0.35O2 | 3.162e-09 | - | 14.2639 | S2405829723000247 | -8.500038
NCM-H180 | regenerated LiNi0.15Mn0.15Co0.70O2, regeneration temperature=180℃ | 6.81e-14 | - | 14.142 | S2468606923001302 | -13.16685
NCM-H200 | regenerated LiNi0.15Mn0.15Co0.70O2, regeneration temperature=200℃ | 1.89e-13 | - | 14.138 | S2468606923001302 | -12.72354
NCM-H220 | regenerated LiNi0.15Mn0.15Co0.70O2, regeneration temperature=220℃ | 2.82e-13 | - | 14.135 | S2468606923001302 | -12.54975
NMC | LiNi0.9Co0.085Mn0.015O2 | 7.22e-11 | - | 14.1974 | S0169433223024157 | -10.14146
NMC | LiNi0.9Co0.085Mn0.015O2 | 5.34e-11 | - | 14.1974 | S0169433223024157 | -10.27246
Na-NCM131354 | Li1.18Na0.02Mn0.54Ni0.13Co0.13O2 | 4.81e-13 | 298.15 | 14.235 | S0925838823017267 | -12.31785
NM-NCM131354 | Li1.18Na0.02 (Mn0.54Ni0.13Co0.13)0.98Mo0.02O2 | 5.05e-13 | 298.15 | 14.2379 | S0925838823017267 | -12.29671
R-SC NCMAs | rod-like single crystal LiNi0.9Co0.05Mn0.04Al0.01O2 | 1.14e-09 | 298.15 | 14.182 | S0013468623001627 | -8.943095
P-NCMA | spherical polycrystal LiNi0.9Co0.05Mn0.04Al0.01O2 | 5.23e-10 | 298.15 | 14.178 | S0013468623001627 | -9.281498
R-SC NCMAs | rod-like single crystal LiNi0.9Co0.05Mn0.04Al0.01O2 | 2.13e-09 | 298.15 | 14.182 | S0013468623001627 | -8.67162
P-NCMA | spherical polycrystal LiNi0.9Co0.05Mn0.04Al0.01O2 | 1.6e-10 | 298.15 | 14.178 | S0013468623001627 | -9.79588
R-SC NCMAs | rod-like single crystal LiNi0.9Co0.05Mn0.04Al0.01O2 | 2.3e-10 | 298.15 | 14.182 | S0013468623001627 | -9.638272
P-NCMA | spherical polycrystal LiNi0.9Co0.05Mn0.04Al0.01O2 | 7.11e-11 | 298.15 | 14.178 | S0013468623001627 | -10.14813
SNCMA | single crystal LiNi0.9Co0.05Mn0.04Al0.01O2 | 5.2e-11 | 328.15 | 14.21222 | S2095495623005636 | -10.284
SNCMA | single crystal LiNi0.9Co0.05Mn0.04Al0.01O2 | 6.5e-11 | 328.15 | 14.21222 | S2095495623005636 | -10.18709
LCO | LiCoO2 | 3.52e-13 | 298.15 | 14.04524 | S0378775322007005 | -12.45346
LCO@Li0 | TiO2-coated LiCoO2 | 4.75e-13 | 298.15 | 14.04645 | S0378775322007005 | -12.32331
LCO@Li2 | Li2TiO3-coated LiCoO2 | 9.62e-13 | 298.15 | 14.04644 | S0378775322007005 | -12.01682
LCO@Li4 | Li4Ti5O12-coated LiCoO2 | 2.25e-12 | 298.15 | 14.0465 | S0378775322007005 | -11.64782
AM-45 | regenerated LiCoO2, heat treating 220℃ 45min | 2.81e-11 | 298.15 | 14.056 | S0956053X22001088 | -10.55129
LNMO | Li1.2Ni0.2Mn0.6O2 | 3.38e-14 | 298.15 | 14.233 | S0032591023006083 | -13.47108
LNMO | Li1.2Ni0.2Mn0.6O2 | 5.26e-12 | 298.15 | 14.233 | S0032591023006083 | -11.27901
LNMO | Li1.2Ni0.2Mn0.6O2 | 6.17e-12 | 298.15 | 14.233 | S0032591023006083 | -11.20971
LNMO | Li1.2Ni0.2Mn0.6O2 | 7.16e-14 | 298.15 | 14.046 | S0032591023006083 | -13.14509
LNMO@La2 | Li1.2Ni0.2Mn0.6O2@LaMnO3, 0.02wt% La | 1.74e-13 | 298.15 | 14.264 | S0032591023006083 | -12.75945
LNMO@La2 | Li1.2Ni0.2Mn0.6O2@LaMnO3, 0.02wt% La | 7.07e-12 | 298.15 | 14.264 | S0032591023006083 | -11.15058
LNMO@La2 | Li1.2Ni0.2Mn0.6O2@LaMnO3, 0.02wt% La | 7.96e-12 | 298.15 | 14.264 | S0032591023006083 | -11.09909
LNMO@La2 | Li1.2Ni0.2Mn0.6O2@LaMnO3, 0.02wt% La | 2.96e-13 | 298.15 | 14.185 | S0032591023006083 | -12.52871
LNMO@La4 | Li1.2Ni0.2Mn0.6O2@LaMnO3, 0.04wt% La | 9.59e-14 | 298.15 | 14.249 | S0032591023006083 | -13.01818
LNMO | Li1.25Ni0.25Mn0.5O2 | 8.625e-10 | 298.15 | 14.278 | S0925838822047545 | -9.064241
LNMO | Li1.25Ni0.25Mn0.5O2 | 2.65e-10 | 298.15 | 14.278 | S0925838822047545 | -9.576754
LNMO | Li1.2Mn0.54Ni0.13O2 | 1.7e-13 | 298.15 | 14.2329 | S0925838823017267 | -12.76955
NM | LiNi0.96Mn0.04O2 | 1.34e-13 | - | 14.1922 | S1002007122001435 | -12.8729
NMA | 1.8 mol% Al doped LiNi0.96Mn0.04O2 | 1.77e-13 | - | 14.1999 | S1002007122001435 | -12.75203
NMZ | 0.3 mol% Zr doped LiNi0.96Mn0.04O2 | 1.58e-13 | - | 14.1963 | S1002007122001435 | -12.80134
NMAZ | 1.8 mol% Al and 0.3 mol% Zr co-doped LiNi0.96Mn0.04O2 | 2.18e-13 | - | 14.2032 | S1002007122001435 | -12.66154
NM | LiNi0.96Mn0.04O2 | 1.1e-13 | - | 14.1922 | S1002007122001435 | -12.95861
NMA | 1.8 mol% Al doped LiNi0.96Mn0.04O2 | 1.57e-13 | - | 14.1999 | S1002007122001435 | -12.8041
NMZ | 0.3 mol% Zr doped LiNi0.96Mn0.04O2 | 1.54e-13 | - | 14.1963 | S1002007122001435 | -12.81248
NMAZ | 1.8 mol% Al and 0.3 mol% Zr co-doped LiNi0.96Mn0.04O2 | 1.71e-13 | - | 14.2032 | S1002007122001435 | -12.767
NM | LiNi0.96Mn0.04O2 | 6.87e-14 | - | 14.1922 | S1002007122001435 | -13.16304
NMA | 1.8 mol% Al doped LiNi0.96Mn0.04O2 | 1.42e-13 | - | 14.1999 | S1002007122001435 | -12.84771
NMZ | 0.3 mol% Zr doped LiNi0.96Mn0.04O2 | 1.24e-13 | - | 14.1963 | S1002007122001435 | -12.90658
NMAZ | 1.8 mol% Al and 0.3 mol% Zr co-doped LiNi0.96Mn0.04O2 | 1.89e-13 | - | 14.2032 | S1002007122001435 | -12.72354
NM | LiNi0.96Mn0.04O2 | 1.08e-13 | - | 14.1922 | S1002007122001435 | -12.96658
NMA | 1.8 mol% Al doped LiNi0.96Mn0.04O2 | 2.08e-13 | - | 14.1999 | S1002007122001435 | -12.68194
NMZ | 0.3 mol% Zr doped LiNi0.96Mn0.04O2 | 2.07e-13 | - | 14.1963 | S1002007122001435 | -12.68403
NMAZ | 1.8 mol% Al and 0.3 mol% Zr co-doped LiNi0.96Mn0.04O2 | 2.23e-13 | - | 14.2032 | S1002007122001435 | -12.6517
NM | LiNi0.96Mn0.04O2 | 1.63e-13 | - | 14.1922 | S1002007122001435 | -12.78781
NMA | 1.8 mol% Al doped LiNi0.96Mn0.04O2 | 1.93e-13 | - | 14.1999 | S1002007122001435 | -12.71444
NMZ | 0.3 mol% Zr doped LiNi0.96Mn0.04O2 | 1.96e-13 | - | 14.1963 | S1002007122001435 | -12.70774
NMAZ | 1.8 mol% Al and 0.3 mol% Zr co-doped LiNi0.96Mn0.04O2 | 1.98e-13 | - | 14.2032 | S1002007122001435 | -12.70333
NM | LiNi0.96Mn0.04O2 | 1.53e-13 | - | 14.1922 | S1002007122001435 | -12.81531
NMA | 1.8 mol% Al doped LiNi0.96Mn0.04O2 | 1.94e-13 | - | 14.1999 | S1002007122001435 | -12.7122
NMZ | 0.3 mol% Zr doped LiNi0.96Mn0.04O2 | 1.92e-13 | - | 14.1963 | S1002007122001435 | -12.7167
NMAZ | 1.8 mol% Al and 0.3 mol% Zr co-doped LiNi0.96Mn0.04O2 | 1.99e-13 | - | 14.2032 | S1002007122001435 | -12.70115
NMA80 | LiNi0.8Mn0.1Al0.1O2 | 9.32e-13 | 298.15 | 14.2138 | S0925838823015293 | -12.03058
NMA90 | LiNi0.9Mn0.0.05Al0.05O2 | 1.26e-12 | 298.15 | 14.21 | S0925838823015293 | -11.89963
NMA95 | LiNi0.95Mn0.025Al0.025O2 | 9.04e-13 | 298.15 | 14.2153 | S0925838823015293 | -12.04383
LNCO | Pristine LiNi0.9Co0.1O2 | 3.54e-15 | 303.15 | 14.17923 | S001346862200514X | -14.451
CS-0.05 | The material is LiNi0.9Co0.1O2@LiNi0.5Mn1.5O4 that is synthesized using 0.05[Ni0.9Co0.1(OH)2]@0.95[Ni0.25Mn0.75CO3]. | 1.49e-14 | 303.15 | 14.18556 | S001346862200514X | -13.82681
P-NCM92 | LiNi0.92Co0.04Mn0.04O2 | 2.96e-09 | - | 14.193 | S0021979724001024 | -8.528708
P-NCM92 | LiNi0.92Co0.04Mn0.04O2 | 1.55e-10 | - | 14.193 | S0021979724001024 | -9.809668
T2-NCM92 | 0.2 mol% doped LiNi0.92Co0.04Mn0.04O2 | 2.35e-09 | - | 14.198 | S0021979724001024 | -8.628932
T2-NCM92 | 0.2 mol% doped LiNi0.92Co0.04Mn0.04O2 | 1.57e-12 | - | 14.198 | S0021979724001024 | -11.8041
NCM613 | LiNi0.6Co0.1Mn0.3O2 | 1.65e-10 | 298.15 | 14.24878 | S092583882301825X | -9.782516
NCM613 | LiNi0.6Co0.1Mn0.3O2 | 6.93e-11 | 298.15 | 14.24878 | S092583882301825X | -10.15927
NCM613 | LiNi0.6Co0.1Mn0.3O2 | 2.73e-12 | 298.15 | 14.2458 | S0925838823019151 | -11.56384
N94CA | LiNi0.94Co0.04Al0.02O2 | 9.06e-10 | - | 14.20069 | S135964622300310X | -9.042872
W-N94CA | LiNi0.94-xWxCo0.04Al0.02O2 (x=0, 0.2%, 0.5%, 0.8%, 1%) | 2.51e-09 | - | 14.2317 | S135964622300310X | -8.600326
NCM622 | LiNi0.6Co0.2Mn0.2O2 | 4.32e-10 | 298.15 | 14.222824 | S1385894723029418 | -9.364516
NCM@NFO-2 | 2 wt% NiFe2O4 coated LiNi0.6Co0.2Mn0.2O2 | 3.13e-09 | 298.15 | 14.2279372 | S1385894723029418 | -8.504456
NCM622 | LiNi0.6Co0.2Mn0.2O2 | 8.9125e-11 | 298.15 | 14.222824 | S1385894723029418 | -10.05
NCM@NFO-2 | 2 wt% NiFe2O4 coated LiNi0.6Co0.2Mn0.2O2 | 1.349e-09 | 298.15 | 14.2279372 | S1385894723029418 | -8.869988
LNCO-600 | LiNi0.1Co0.9O2, annealing temperature=873.15K | 1.69e-13 | 298.15 | 14.1 | S2095495624001293 | -12.77211
LNCO-700 | LiNi0.1Co0.9O2, annealing temperature=973.15K | 2.43e-13 | 298.15 | 14.1 | S2095495624001293 | -12.61439
LNCO-800 | LiNi0.1Co0.9O2, annealing temperature=1073.15K | 5.24e-13 | 298.15 | 14.1 | S2095495624001293 | -12.28067
LNCO-600 | LiNi0.1Co0.9O2, annealing temperature=873.15K | 5.07e-14 | 298.15 | 14.1 | S2095495624001293 | -13.29499
LNCO-700 | LiNi0.1Co0.9O2, annealing temperature=973.15K | 1.1e-13 | 298.15 | 14.1 | S2095495624001293 | -12.95861
LNCO-800 | LiNi0.1Co0.9O2, annealing temperature=1073.15K | 3.19e-14 | 298.15 | 14.1 | S2095495624001293 | -13.49621
R-NCM523@830 | regenerated LiNi0.5Mn0.3Co0.2O2, sintering temperature=830℃ | 1.531528e-09 | 298.15 | 14.267 | S2405829724000771 | -8.814875
R-NCM523@880 | regenerated LiNi0.5Mn0.3Co0.2O2, sintering temperature=880℃ | 1.340036e-08 | 298.15 | 14.2683 | S2405829724000771 | -7.872884
R-NCM523@930 | regenerated LiNi0.5Mn0.3Co0.2O2, sintering temperature=930℃ | 3.701473e-09 | 298.15 | 14.2679 | S2405829724000771 | -8.431625
R-NCM523@830 | regenerated LiNi0.5Mn0.3Co0.2O2, sintering temperature=830℃ | 2.980213e-09 | 298.15 | 14.267 | S2405829724000771 | -8.525753
R-NCM523@880 | regenerated LiNi0.5Mn0.3Co0.2O2, sintering temperature=880℃ | 3.815962e-08 | 298.15 | 14.2683 | S2405829724000771 | -7.418396
R-NCM523@930 | regenerated LiNi0.5Mn0.3Co0.2O2, sintering temperature=930℃ | 9.733604e-09 | 298.15 | 14.2679 | S2405829724000771 | -8.011726
LNCO | LiNi0.9Co0.1O2 | 6e-11 | - | 14.1826 | S0021979723017563 | -10.22185
LNCO | LiNi0.9Co0.1O2 | 2.37e-11 | - | 14.1826 | S0021979723017563 | -10.62525
LNCO | LiNi0.9Co0.1O2 | 4.12e-11 | - | 14.1826 | S0021979723017563 | -10.3851
LNCO | LiNi0.9Co0.1O2 | 2.52e-11 | - | 14.1826 | S0021979723017563 | -10.5986
LNCO | LiNi0.9Co0.1O2 | 2.16e-11 | - | 14.1826 | S0021979723017563 | -10.66555
LNCO | LiNi0.9Co0.1O2 | 2.16e-11 | - | 14.1826 | S0021979723017563 | -10.66555
LNCO | LiNi0.9Co0.1O2 | 4.09e-11 | - | 14.1826 | S0021979723017563 | -10.38828
LNCO | LiNi0.9Co0.1O2 | 2.35e-11 | - | 14.1826 | S0021979723017563 | -10.62893
Nb-LNCO | Li0.97Nb0.03Ni0.9Co0.1O2 | 1.24e-10 | - | 14.1908 | S0021979723017563 | -9.906578
Nb-LNCO | Li0.97Nb0.03Ni0.9Co0.1O2 | 5.01e-11 | - | 14.1908 | S0021979723017563 | -10.30016
Nb-LNCO | Li0.97Nb0.03Ni0.9Co0.1O2 | 6.35e-11 | - | 14.1908 | S0021979723017563 | -10.19723
Nb-LNCO | Li0.97Nb0.03Ni0.9Co0.1O2 | 4.51e-11 | - | 14.1908 | S0021979723017563 | -10.34582
Nb-LNCO | Li0.97Nb0.03Ni0.9Co0.1O2 | 4.02e-11 | - | 14.1908 | S0021979723017563 | -10.39577
Nb-LNCO | Li0.97Nb0.03Ni0.9Co0.1O2 | 4.51e-11 | - | 14.1908 | S0021979723017563 | -10.34582
Nb-LNCO | Li0.97Nb0.03Ni0.9Co0.1O2 | 7.59e-11 | - | 14.1908 | S0021979723017563 | -10.11976
Nb-LNCO | Li0.97Nb0.03Ni0.9Co0.1O2 | 4.68e-11 | - | 14.1908 | S0021979723017563 | -10.32975
LCO | Li0.75CoO2 | 7.696e-10 | 298.15 | 14.172 | S0378775323003440 | -9.113735
LCO | Li0.67CoO2 | 9.572e-10 | 298.15 | 14.283 | S0378775323003440 | -9.018997
LNO | Li0.75Ni1.25O2 | 2.986e-09 | 300 | 14.403 | S0378775323003440 | -8.52491
LNO | Li0.67Ni1.33O2 | 1.981e-09 | 300 | 14.485 | S0378775323003440 | -8.703116
p-LLMO | Li1.2Ni0.13Co0.13Mn0.53O2 | 5.11e-14 | 298.15 | 14.21705 | S0925838821047216 | -13.29158
La-LLMO | Li1.2Ni0.133Co0.123Mn0.53La0.01O2 | 1.45e-13 | 298.15 | 14.22227 | S0925838821047216 | -12.83863
Ce-LLMO | Li1.2Ni0.133Co0.123Mn0.53Ce0.01O2 | 6.58e-14 | 298.15 | 14.22515 | S0925838821047216 | -13.18177
Nd-LLMO | Li1.2Ni0.133Co0.123Mn0.53Nd0.01O2 | 2.67e-14 | 298.15 | 14.21153 | S0925838821047216 | -13.57349
Eu-LLMO | Li1.2Ni0.133Co0.123Mn0.53Eu0.01O2 | 8.85e-14 | 298.15 | 14.21442 | S0925838821047216 | -13.05306
Tm-LLMO | Li1.2Ni0.133Co0.123Mn0.53Tm0.01O2 | 2.82e-13 | 298.15 | 14.21478 | S0925838821047216 | -12.54975
Yb-LLMO | Li1.2Ni0.133Co0.123Mn0.53Yb0.01O2 | 5.93e-13 | 298.15 | 14.21692 | S0925838821047216 | -12.22695
Lu-LLMO | Li1.2Ni0.133Co0.123Mn0.53Lu0.01O2 | 9.59e-13 | 298.15 | 14.21525 | S0925838821047216 | -12.01818
LCO sintered polycrystalline sample | LiCoO2 | 7.3e-14 | 473.15 | 14.06 | 10_1021_acs_chemmater_3c00359 | -13.13668
LCO sintered polycrystalline sample | LiCoO2 | 4.3e-14 | 473.15 | 14.06 | 10_1021_acs_chemmater_3c00359 | -13.36653
LCO sintered polycrystalline sample | LiCoO2 | 9.8e-13 | 523.15 | 14.06 | 10_1021_acs_chemmater_3c00359 | -12.00877
LCO sintered polycrystalline sample | LiCoO2 | 1.3e-12 | 573.15 | 14.06 | 10_1021_acs_chemmater_3c00359 | -11.88606
LCO sintered polycrystalline sample | LiCoO2 | 5e-12 | 613.15 | 14.06 | 10_1021_acs_chemmater_3c00359 | -11.30103
LCO sintered polycrystalline sample | LiCoO2 | 1.5e-11 | 673.15 | 14.06 | 10_1021_acs_chemmater_3c00359 | -10.82391
LCO sintered polycrystalline sample | LiCoO2 | 9.3e-11 | 763.15 | 14.06 | 10_1021_acs_chemmater_3c00359 | -10.03152
LCO single crystal c-axis | LiCoO2 | 6e-16 | 673.15 | 14.06 | 10_1021_acs_chemmater_3c00359 | -15.22185
LCO single crystal c-axis | LiCoO2 | 3.5e-15 | 773.15 | 14.06 | 10_1021_acs_chemmater_3c00359 | -14.45593
LCO single crystal c-axis | LiCoO2 | 2.5e-14 | 873.15 | 14.06 | 10_1021_acs_chemmater_3c00359 | -13.60206
LCO single crystal c-axis | LiCoO2 | 1e-13 | 973.15 | 14.06 | 10_1021_acs_chemmater_3c00359 | -13
LCO single crystal ab-plane | LiCoO2 | 5.3e-14 | 473.15 | 14.06 | 10_1021_acs_chemmater_3c00359 | -13.27572
LCO single crystal ab-plane | LiCoO2 | 1.6e-12 | 573.15 | 14.06 | 10_1021_acs_chemmater_3c00359 | -11.79588
LCO single crystal ab-plane | LiCoO2 | 1.7e-11 | 673.15 | 14.06 | 10_1021_acs_chemmater_3c00359 | -10.76955

## Subset I-I-I
LMO name | Composition | DLi (cm2/s) | Temperature（K） | c axis length (Å) | PII of the source paper | logDLi
SC-NCM111 | Single Crystal LiNi1/3Mn1/3Co1/3O2 | 5.02e-13 | - | 14.227 | S0009250922010016 | -12.2993
SC-NCM111 | Single Crystal LiNi1/3Mn1/3Co1/3O2 | 4.93e-13 | - | 14.241 | S0009250922010016 | -12.30715
PC-NCM111 | Polycrystalline LiNi1/3Mn1/3Co1/3O2 | 5.78e-13 | - | 14.227 | S0009250922010016 | -12.23807
PC-NCM111 | Polycrystalline LiNi1/3Mn1/3Co1/3O2 | 3.46e-13 | - | 14.241 | S0009250922010016 | -12.46092
NCM811 | pristine LiNi0.8Co0.1Mn0.1O2 | 2.25e-12 | - | 14.2104 | S0925838822042530 | -11.64782
In-NCM811 | Li0.99In0.01Ni0.8Co0.1Mn0.1O2 | 3.6e-12 | - | 14.2011 | S0925838822042530 | -11.4437
NCM811 | pristine LiNi0.8Co0.1Mn0.1O2 | 2.05e-12 | - | 14.2104 | S0925838822042530 | -11.68825
In-NCM811 | Li0.99In0.01Ni0.8Co0.1Mn0.1O2 | 5.52e-12 | - | 14.2011 | S0925838822042530 | -11.25806
NCM811 | LiNi0.8Mn0.1Co0.1O2 | 2.88e-13 | - | 14.216 | S2238785423001023 | -12.54061
ZAO@NCM811 | ZnAl2O4 coating film surrounding LiNi0.8Mn0.1Co0.1O2 particles. | 3.05e-13 | - | 14.196 | S2238785423001023 | -12.5157
NCM811 | LiNi0.8Mn0.1Co0.1O2 | 2.85e-13 | - | 14.216 | S2238785423001023 | -12.54516
ZAO@NCM811 | ZnAl2O4 coating film surrounding LiNi0.8Mn0.1Co0.1O2 particles. | 3.04e-13 | - | 14.196 | S2238785423001023 | -12.51713
ZAO@NCM811 | ZnAl2O4 coating film surrounding LiNi0.8Mn0.1Co0.1O2 particles. | 2.93e-13 | - | 14.196 | S2238785423001023 | -12.53313
ZAO@NCM811 | ZnAl2O4 coating film surrounding LiNi0.8Mn0.1Co0.1O2 particles. | 2.97e-13 | - | 14.196 | S2238785423001023 | -12.52724
ZAO@NCM811 | ZnAl2O4 coating film surrounding LiNi0.8Mn0.1Co0.1O2 particles. | 2.95e-13 | - | 14.196 | S2238785423001023 | -12.53018
ZAO@NCM811 | ZnAl2O4 coating film surrounding LiNi0.8Mn0.1Co0.1O2 particles. | 2.97e-13 | - | 14.196 | S2238785423001023 | -12.52724
NCM532 | pristine single-crystal NCM532 | 2.22e-13 | 298.15 | 14.2801 | S2352847822001095 | -12.65365
NCM532-Pr1 | Li(Ni0.5Mn0.3Co0.2)0.999Pr0.001O2 | 5.89e-13 | 298.15 | 14.2827 | S2352847822001095 | -12.22988
NCM532-Pr2 | Li(Ni0.5Mn0.3Co0.2)0.998Pr0.002O2 | 8.81e-13 | 298.15 | 14.2841 | S2352847822001095 | -12.05502
NCM532-Pr4 | Li(Ni0.5Mn0.3Co0.2)0.996Pr0.004O2 | 5.67e-13 | 298.15 | 14.2586 | S2352847822001095 | -12.24642
NCM532-Pr8 | Li(Ni0.5Mn0.3Co0.2)0.992Pr0.008O2 | 1.65e-13 | 298.15 | 14.2853 | S2352847822001095 | -12.78252
Na-NCM | Na doped LiNi0.84Co0.11Mn0.05O2 | 1.46e-14 | 298 | 14.2402 | S0272884222047083 | -13.83565
NCM | LiNi0.84Co0.11Mn0.05O2 | 3.02e-15 | 298 | 14.2271 | S0272884222047083 | -14.51999
NCM94 | LiNi0.94Co0.03Mn0.03O2 | 3.51e-12 | - | 14.1632 | S1385894721007099 | -11.45469
NCM94 | LiNi0.94Co0.03Mn0.03O2 | 2.63e-12 | - | 14.1632 | S1385894721007099 | -11.58004
NCM94-ZG | Zr-Ga dual-doped LiNi0.94Co0.03Mn0.03O2 | 7.7e-12 | - | 14.1944 | S1385894721007099 | -11.11351
NCM94-ZG | Zr-Ga dual-doped LiNi0.94Co0.03Mn0.03O2 | 4.73e-12 | - | 14.1944 | S1385894721007099 | -11.32514
NCM83 | Pristine LiNi0.83Co0.11Mn0.06O2 | 3.36e-12 | 298.15 | 14.185 | S1385894723059120 | -11.47366
NCM83 | Pristine LiNi0.83Co0.11Mn0.06O2 | 1.03e-12 | 298.15 | 14.185 | S1385894723059120 | -11.98716
1%Mo-NCM83 | 1% Mo doped LiNi0.83Co0.11Mn0.06O2 | 3.35548e-12 | 298.15 | 14.202 | S1385894723059120 | -11.47425
1%Mo-NCM83 | 1% Mo doped LiNi0.83Co0.11Mn0.06O2 | 1.02996e-12 | 298.15 | 14.202 | S1385894723059120 | -11.98718
NCM-H180 | regenerated LiNi0.15Mn0.15Co0.70O2, regeneration temperature=180℃ | 6.81e-14 | - | 14.142 | S2468606923001302 | -13.16685
NCM-H200 | regenerated LiNi0.15Mn0.15Co0.70O2, regeneration temperature=200℃ | 1.89e-13 | - | 14.138 | S2468606923001302 | -12.72354
NCM-H220 | regenerated LiNi0.15Mn0.15Co0.70O2, regeneration temperature=220℃ | 2.82e-13 | - | 14.135 | S2468606923001302 | -12.54975
NMC | LiNi0.9Co0.085Mn0.015O2 | 7.22e-11 | - | 14.1974 | S0169433223024157 | -10.14146
NMC | LiNi0.9Co0.085Mn0.015O2 | 5.34e-11 | - | 14.1974 | S0169433223024157 | -10.27246
Na-NCM131354 | Li1.18Na0.02Mn0.54Ni0.13Co0.13O2 | 4.81e-13 | 298.15 | 14.235 | S0925838823017267 | -12.31785
NM-NCM131354 | Li1.18Na0.02 (Mn0.54Ni0.13Co0.13)0.98Mo0.02O2 | 5.05e-13 | 298.15 | 14.2379 | S0925838823017267 | -12.29671
P-NCMA | spherical polycrystal LiNi0.9Co0.05Mn0.04Al0.01O2 | 7.11e-11 | 298.15 | 14.178 | S0013468623001627 | -10.14813
SNCMA | single crystal LiNi0.9Co0.05Mn0.04Al0.01O2 | 5.2e-11 | 328.15 | 14.21222 | S2095495623005636 | -10.284
SNCMA | single crystal LiNi0.9Co0.05Mn0.04Al0.01O2 | 6.5e-11 | 328.15 | 14.21222 | S2095495623005636 | -10.18709
LCO | LiCoO2 | 3.52e-13 | 298.15 | 14.04524 | S0378775322007005 | -12.45346
LCO@Li0 | TiO2-coated LiCoO2 | 4.75e-13 | 298.15 | 14.04645 | S0378775322007005 | -12.32331
LCO@Li2 | Li2TiO3-coated LiCoO2 | 9.62e-13 | 298.15 | 14.04644 | S0378775322007005 | -12.01682
LCO@Li4 | Li4Ti5O12-coated LiCoO2 | 2.25e-12 | 298.15 | 14.0465 | S0378775322007005 | -11.64782
AM-45 | regenerated LiCoO2, heat treating 220℃ 45min | 2.81e-11 | 298.15 | 14.056 | S0956053X22001088 | -10.55129
LNMO | Li1.2Ni0.2Mn0.6O2 | 3.38e-14 | 298.15 | 14.233 | S0032591023006083 | -13.47108
LNMO | Li1.2Ni0.2Mn0.6O2 | 5.26e-12 | 298.15 | 14.233 | S0032591023006083 | -11.27901
LNMO | Li1.2Ni0.2Mn0.6O2 | 6.17e-12 | 298.15 | 14.233 | S0032591023006083 | -11.20971
LNMO | Li1.2Ni0.2Mn0.6O2 | 7.16e-14 | 298.15 | 14.046 | S0032591023006083 | -13.14509
LNMO@La2 | Li1.2Ni0.2Mn0.6O2@LaMnO3, 0.02wt% La | 1.74e-13 | 298.15 | 14.264 | S0032591023006083 | -12.75945
LNMO@La2 | Li1.2Ni0.2Mn0.6O2@LaMnO3, 0.02wt% La | 7.07e-12 | 298.15 | 14.264 | S0032591023006083 | -11.15058
LNMO@La2 | Li1.2Ni0.2Mn0.6O2@LaMnO3, 0.02wt% La | 7.96e-12 | 298.15 | 14.264 | S0032591023006083 | -11.09909
LNMO@La2 | Li1.2Ni0.2Mn0.6O2@LaMnO3, 0.02wt% La | 2.96e-13 | 298.15 | 14.185 | S0032591023006083 | -12.52871
LNMO@La4 | Li1.2Ni0.2Mn0.6O2@LaMnO3, 0.04wt% La | 9.59e-14 | 298.15 | 14.249 | S0032591023006083 | -13.01818
LNMO | Li1.2Mn0.54Ni0.13O2 | 1.7e-13 | 298.15 | 14.2329 | S0925838823017267 | -12.76955
NM | LiNi0.96Mn0.04O2 | 1.34e-13 | - | 14.1922 | S1002007122001435 | -12.8729
NMA | 1.8 mol% Al doped LiNi0.96Mn0.04O2 | 1.77e-13 | - | 14.1999 | S1002007122001435 | -12.75203
NMZ | 0.3 mol% Zr doped LiNi0.96Mn0.04O2 | 1.58e-13 | - | 14.1963 | S1002007122001435 | -12.80134
NMAZ | 1.8 mol% Al and 0.3 mol% Zr co-doped LiNi0.96Mn0.04O2 | 2.18e-13 | - | 14.2032 | S1002007122001435 | -12.66154
NM | LiNi0.96Mn0.04O2 | 1.1e-13 | - | 14.1922 | S1002007122001435 | -12.95861
NMA | 1.8 mol% Al doped LiNi0.96Mn0.04O2 | 1.57e-13 | - | 14.1999 | S1002007122001435 | -12.8041
NMZ | 0.3 mol% Zr doped LiNi0.96Mn0.04O2 | 1.54e-13 | - | 14.1963 | S1002007122001435 | -12.81248
NMAZ | 1.8 mol% Al and 0.3 mol% Zr co-doped LiNi0.96Mn0.04O2 | 1.71e-13 | - | 14.2032 | S1002007122001435 | -12.767
NM | LiNi0.96Mn0.04O2 | 6.87e-14 | - | 14.1922 | S1002007122001435 | -13.16304
NMA | 1.8 mol% Al doped LiNi0.96Mn0.04O2 | 1.42e-13 | - | 14.1999 | S1002007122001435 | -12.84771
NMZ | 0.3 mol% Zr doped LiNi0.96Mn0.04O2 | 1.24e-13 | - | 14.1963 | S1002007122001435 | -12.90658
NMAZ | 1.8 mol% Al and 0.3 mol% Zr co-doped LiNi0.96Mn0.04O2 | 1.89e-13 | - | 14.2032 | S1002007122001435 | -12.72354
NM | LiNi0.96Mn0.04O2 | 1.08e-13 | - | 14.1922 | S1002007122001435 | -12.96658
NMA | 1.8 mol% Al doped LiNi0.96Mn0.04O2 | 2.08e-13 | - | 14.1999 | S1002007122001435 | -12.68194
NMZ | 0.3 mol% Zr doped LiNi0.96Mn0.04O2 | 2.07e-13 | - | 14.1963 | S1002007122001435 | -12.68403
NMAZ | 1.8 mol% Al and 0.3 mol% Zr co-doped LiNi0.96Mn0.04O2 | 2.23e-13 | - | 14.2032 | S1002007122001435 | -12.6517
NM | LiNi0.96Mn0.04O2 | 1.63e-13 | - | 14.1922 | S1002007122001435 | -12.78781
NMA | 1.8 mol% Al doped LiNi0.96Mn0.04O2 | 1.93e-13 | - | 14.1999 | S1002007122001435 | -12.71444
NMZ | 0.3 mol% Zr doped LiNi0.96Mn0.04O2 | 1.96e-13 | - | 14.1963 | S1002007122001435 | -12.70774
NMAZ | 1.8 mol% Al and 0.3 mol% Zr co-doped LiNi0.96Mn0.04O2 | 1.98e-13 | - | 14.2032 | S1002007122001435 | -12.70333
NM | LiNi0.96Mn0.04O2 | 1.53e-13 | - | 14.1922 | S1002007122001435 | -12.81531
NMA | 1.8 mol% Al doped LiNi0.96Mn0.04O2 | 1.94e-13 | - | 14.1999 | S1002007122001435 | -12.7122
NMZ | 0.3 mol% Zr doped LiNi0.96Mn0.04O2 | 1.92e-13 | - | 14.1963 | S1002007122001435 | -12.7167
NMAZ | 1.8 mol% Al and 0.3 mol% Zr co-doped LiNi0.96Mn0.04O2 | 1.99e-13 | - | 14.2032 | S1002007122001435 | -12.70115
NMA80 | LiNi0.8Mn0.1Al0.1O2 | 9.32e-13 | 298.15 | 14.2138 | S0925838823015293 | -12.03058
NMA90 | LiNi0.9Mn0.0.05Al0.05O2 | 1.26e-12 | 298.15 | 14.21 | S0925838823015293 | -11.89963
NMA95 | LiNi0.95Mn0.025Al0.025O2 | 9.04e-13 | 298.15 | 14.2153 | S0925838823015293 | -12.04383
LNCO | Pristine LiNi0.9Co0.1O2 | 3.54e-15 | 303.15 | 14.17923 | S001346862200514X | -14.451
CS-0.05 | The material is LiNi0.9Co0.1O2@LiNi0.5Mn1.5O4 that is synthesized using 0.05[Ni0.9Co0.1(OH)2]@0.95[Ni0.25Mn0.75CO3]. | 1.49e-14 | 303.15 | 14.18556 | S001346862200514X | -13.82681
T2-NCM92 | 0.2 mol% doped LiNi0.92Co0.04Mn0.04O2 | 1.57e-12 | - | 14.198 | S0021979724001024 | -11.8041
NCM613 | LiNi0.6Co0.1Mn0.3O2 | 6.93e-11 | 298.15 | 14.24878 | S092583882301825X | -10.15927
NCM613 | LiNi0.6Co0.1Mn0.3O2 | 2.73e-12 | 298.15 | 14.2458 | S0925838823019151 | -11.56384
NCM622 | LiNi0.6Co0.2Mn0.2O2 | 8.9125e-11 | 298.15 | 14.222824 | S1385894723029418 | -10.05
LNCO-600 | LiNi0.1Co0.9O2, annealing temperature=873.15K | 1.69e-13 | 298.15 | 14.1 | S2095495624001293 | -12.77211
LNCO-700 | LiNi0.1Co0.9O2, annealing temperature=973.15K | 2.43e-13 | 298.15 | 14.1 | S2095495624001293 | -12.61439
LNCO-800 | LiNi0.1Co0.9O2, annealing temperature=1073.15K | 5.24e-13 | 298.15 | 14.1 | S2095495624001293 | -12.28067
LNCO-600 | LiNi0.1Co0.9O2, annealing temperature=873.15K | 5.07e-14 | 298.15 | 14.1 | S2095495624001293 | -13.29499
LNCO-700 | LiNi0.1Co0.9O2, annealing temperature=973.15K | 1.1e-13 | 298.15 | 14.1 | S2095495624001293 | -12.95861
LNCO-800 | LiNi0.1Co0.9O2, annealing temperature=1073.15K | 3.19e-14 | 298.15 | 14.1 | S2095495624001293 | -13.49621
LNCO | LiNi0.9Co0.1O2 | 6e-11 | - | 14.1826 | S0021979723017563 | -10.22185
LNCO | LiNi0.9Co0.1O2 | 2.37e-11 | - | 14.1826 | S0021979723017563 | -10.62525
LNCO | LiNi0.9Co0.1O2 | 4.12e-11 | - | 14.1826 | S0021979723017563 | -10.3851
LNCO | LiNi0.9Co0.1O2 | 2.52e-11 | - | 14.1826 | S0021979723017563 | -10.5986
LNCO | LiNi0.9Co0.1O2 | 2.16e-11 | - | 14.1826 | S0021979723017563 | -10.66555
LNCO | LiNi0.9Co0.1O2 | 2.16e-11 | - | 14.1826 | S0021979723017563 | -10.66555
LNCO | LiNi0.9Co0.1O2 | 4.09e-11 | - | 14.1826 | S0021979723017563 | -10.38828
LNCO | LiNi0.9Co0.1O2 | 2.35e-11 | - | 14.1826 | S0021979723017563 | -10.62893
Nb-LNCO | Li0.97Nb0.03Ni0.9Co0.1O2 | 5.01e-11 | - | 14.1908 | S0021979723017563 | -10.30016
Nb-LNCO | Li0.97Nb0.03Ni0.9Co0.1O2 | 6.35e-11 | - | 14.1908 | S0021979723017563 | -10.19723
Nb-LNCO | Li0.97Nb0.03Ni0.9Co0.1O2 | 4.51e-11 | - | 14.1908 | S0021979723017563 | -10.34582
Nb-LNCO | Li0.97Nb0.03Ni0.9Co0.1O2 | 4.02e-11 | - | 14.1908 | S0021979723017563 | -10.39577
Nb-LNCO | Li0.97Nb0.03Ni0.9Co0.1O2 | 4.51e-11 | - | 14.1908 | S0021979723017563 | -10.34582
Nb-LNCO | Li0.97Nb0.03Ni0.9Co0.1O2 | 7.59e-11 | - | 14.1908 | S0021979723017563 | -10.11976
Nb-LNCO | Li0.97Nb0.03Ni0.9Co0.1O2 | 4.68e-11 | - | 14.1908 | S0021979723017563 | -10.32975
p-LLMO | Li1.2Ni0.13Co0.13Mn0.53O2 | 5.11e-14 | 298.15 | 14.21705 | S0925838821047216 | -13.29158
La-LLMO | Li1.2Ni0.133Co0.123Mn0.53La0.01O2 | 1.45e-13 | 298.15 | 14.22227 | S0925838821047216 | -12.83863
Ce-LLMO | Li1.2Ni0.133Co0.123Mn0.53Ce0.01O2 | 6.58e-14 | 298.15 | 14.22515 | S0925838821047216 | -13.18177
Nd-LLMO | Li1.2Ni0.133Co0.123Mn0.53Nd0.01O2 | 2.67e-14 | 298.15 | 14.21153 | S0925838821047216 | -13.57349
Eu-LLMO | Li1.2Ni0.133Co0.123Mn0.53Eu0.01O2 | 8.85e-14 | 298.15 | 14.21442 | S0925838821047216 | -13.05306
Tm-LLMO | Li1.2Ni0.133Co0.123Mn0.53Tm0.01O2 | 2.82e-13 | 298.15 | 14.21478 | S0925838821047216 | -12.54975
Yb-LLMO | Li1.2Ni0.133Co0.123Mn0.53Yb0.01O2 | 5.93e-13 | 298.15 | 14.21692 | S0925838821047216 | -12.22695
Lu-LLMO | Li1.2Ni0.133Co0.123Mn0.53Lu0.01O2 | 9.59e-13 | 298.15 | 14.21525 | S0925838821047216 | -12.01818
LCO sintered polycrystalline sample | LiCoO2 | 7.3e-14 | 473.15 | 14.06 | 10_1021_acs_chemmater_3c00359 | -13.13668
LCO sintered polycrystalline sample | LiCoO2 | 4.3e-14 | 473.15 | 14.06 | 10_1021_acs_chemmater_3c00359 | -13.36653
LCO sintered polycrystalline sample | LiCoO2 | 9.8e-13 | 523.15 | 14.06 | 10_1021_acs_chemmater_3c00359 | -12.00877
LCO sintered polycrystalline sample | LiCoO2 | 1.3e-12 | 573.15 | 14.06 | 10_1021_acs_chemmater_3c00359 | -11.88606
LCO sintered polycrystalline sample | LiCoO2 | 5e-12 | 613.15 | 14.06 | 10_1021_acs_chemmater_3c00359 | -11.30103
LCO sintered polycrystalline sample | LiCoO2 | 1.5e-11 | 673.15 | 14.06 | 10_1021_acs_chemmater_3c00359 | -10.82391
LCO sintered polycrystalline sample | LiCoO2 | 9.3e-11 | 763.15 | 14.06 | 10_1021_acs_chemmater_3c00359 | -10.03152
LCO single crystal c-axis | LiCoO2 | 3.5e-15 | 773.15 | 14.06 | 10_1021_acs_chemmater_3c00359 | -14.45593
LCO single crystal c-axis | LiCoO2 | 2.5e-14 | 873.15 | 14.06 | 10_1021_acs_chemmater_3c00359 | -13.60206
LCO single crystal c-axis | LiCoO2 | 1e-13 | 973.15 | 14.06 | 10_1021_acs_chemmater_3c00359 | -13
LCO single crystal ab-plane | LiCoO2 | 5.3e-14 | 473.15 | 14.06 | 10_1021_acs_chemmater_3c00359 | -13.27572
LCO single crystal ab-plane | LiCoO2 | 1.6e-12 | 573.15 | 14.06 | 10_1021_acs_chemmater_3c00359 | -11.79588
LCO single crystal ab-plane | LiCoO2 | 1.7e-11 | 673.15 | 14.06 | 10_1021_acs_chemmater_3c00359 | -10.76955

## Subset II
LMO name | Composition | DLi (cm2/s) | Temperature（K） | c axis length (Å) | PII of the source paper | logDLi
NCM811 | LiNi0.8Co0.1Mn0.1O2 | 1.1e-10 | - | - | S0167577X22021231 | -9.958607
NMC811 | LiNi0.8Mn0.1Co0.1O2 | 5.93e-11 | 298.15 | - | S0254058423014347 | -10.22695
NMC-2.5% Sc | LiNi0.8Mn0.1Co0.075Sc0.025O2 | 8.46e-11 | 298.15 | - | S0254058423014347 | -10.07263
NMC-5% Sc | LiNi0.8Mn0.1Co0.05Sc0.05O2 | 1.93e-10 | 298.15 | - | S0254058423014347 | -9.714443
NMC-7.5% Sc | LiNi0.8Mn0.1Co0.025Sc0.075O2 | 3.92e-10 | 298.15 | - | S0254058423014347 | -9.406714
NMC811 | LiNi0.8Co0.1Mn0.1O2 | 5.44e-12 | 333.15 | - | S037877532101260X | -11.2644
NMC811 | LiNi0.8Co0.1Mn0.1O2 | 8.5e-13 | 333.15 | - | S037877532101260X | -12.07058
NMC811 | LiNi0.8Co0.1Mn0.1O2 | 5.07e-13 | 298.15 | - | S037877532101260X | -12.29499
NMC811 | LiNi0.8Co0.1Mn0.1O2 | 4.25e-13 | 298.15 | - | S037877532101260X | -12.37161
NCM622 | LiNi0.6Co0.2Mn0.2O2 | 2.5261e-14 | 298.15 | - | S2352554122003631 | -13.59755
NCM523 | LiNi0.5Co0.2Mn0.3O2 | 1.8531e-13 | 298.15 | - | S2352554122003631 | -12.7321
NCM83 | LiNi0.83Co0.07Mn0.10O2 | 4.79e-09 | - | - | S037877532201179X | -8.319664
NCM83 | LiNi0.83Co0.07Mn0.10O2 | 3.79e-09 | - | - | S037877532201179X | -8.421361
NCM | LiNi0.88Co0.08Mn0.04O2 | 7.86e-08 | 298.15 | - | S0925838822049222 | -7.104577
NCM551530 | LiNi0.55Co0.15Mn0.3O2 | 2.4464e-13 | 298.15 | - | S2352554122003631 | -12.61147
LCO | LiCoO2 molten-salt crystallization：850 ℃/10min | 6.01e-16 | 298.15 | - | S0167273823000863 | -15.22113
LCO | LiCoO2 molten-salt crystallization：850 ℃/8h | 2.11e-15 | 298.15 | - | S0167273823000863 | -14.67572
LCO | LiCoO2 | 1.03e-17 | 298 | - | S0169433223011662 | -16.98716
LNMO@La4 | Li1.2Ni0.2Mn0.6O2@LaMnO3, 0.04wt% La | 1.89e-13 | 298.15 | - | S0032591023006083 | -12.72354
LNMO | LiNi0.5Mn1.5O4 | 1.94e-11 | - | - | S0272884223033825 | -10.7122
LNMO-1.5%Ta | LiNi0.5Mn1.485Ta0.015O4 | 1.43e-10 | - | - | S0272884223033825 | -9.844664
LNMO | LiNi0.5Mn1.5O4 | 3.66e-14 | 298.15 | - | S0378775323008108 | -13.43652
LNMO | LiNi0.5Mn1.5O4 | 5.7e-13 | 308.15 | - | S0378775323008108 | -12.24413
LNMO | LiNi0.5Mn1.5O4 | 2.03e-16 | 318.15 | - | S0378775323008108 | -15.6925
LNMO | LiNi0.5Mn1.5O4 | 1.63e-16 | 328.15 | - | S0378775323008108 | -15.78781
LCMO | LiCo0.05Mn1.95O4 | 2.48e-14 | 298.15 | - | S0042207X23009211 | -13.60555
LCMO | LiCo0.05Mn1.95O4 | 6e-11 | 298.15 | - | S0042207X23009211 | -10.22185
LMO | LiMn2O4 | 3.35e-11 | 298.15 | - | S0042207X23009211 | -10.47496
LMO | LiMn2O4 | 1.31e-14 | 298.15 | - | S0042207X23009211 | -13.88273
rLMO | recovery LiMn2O4, derived from regenerated lithium-ion battery cathode materials | 7.58e-12 | - | - | S0306261923002544 | -11.12033
rLMO | recovery LiMn2O4, derived from regenerated lithium-ion battery cathode materials | 5.08e-12 | - | - | S0306261923002544 | -11.29414
rLMO | recovery LiMn2O4, derived from regenerated lithium-ion battery cathode materials | 6.04e-12 | - | - | S0306261923002544 | -11.21896
rLMO | recovery LiMn2O4, derived from regenerated lithium-ion battery cathode materials | 5.56e-12 | - | - | S0306261923002544 | -11.25493
ZnLMO-1 | 0.25wt% ZnO-coated LiMn2O4 | 8.77e-12 | - | - | S0306261923002544 | -11.057
ZnLMO-1 | 0.25wt% ZnO-coated LiMn2O4 | 3.46e-12 | - | - | S0306261923002544 | -11.46092
ZnLMO-1 | 0.25wt% ZnO-coated LiMn2O4 | 4.7e-12 | - | - | S0306261923002544 | -11.3279
ZnLMO-1 | 0.25wt% ZnO-coated LiMn2O4 | 6.07e-12 | - | - | S0306261923002544 | -11.21681
ZnLMO-3 | 1.0wt% ZnO-coated LiMn2O4 | 1.156e-11 | - | - | S0306261923002544 | -10.93704
ZnLMO-3 | 1.0wt% ZnO-coated LiMn2O4 | 5.78e-12 | - | - | S0306261923002544 | -11.23807
ZnLMO-3 | 1.0wt% ZnO-coated LiMn2O4 | 6.91e-12 | - | - | S0306261923002544 | -11.16052
ZnLMO-3 | 1.0wt% ZnO-coated LiMn2O4 | 9.55e-12 | - | - | S0306261923002544 | -11.02
ZnLMO-4 | 1.5wt% ZnO-coated LiMn2O4 | 9.43e-12 | - | - | S0306261923002544 | -11.02549
ZnLMO-4 | 1.5wt% ZnO-coated LiMn2O4 | 7.5e-12 | - | - | S0306261923002544 | -11.12494
ZnLMO-4 | 1.5wt% ZnO-coated LiMn2O4 | 5.19e-12 | - | - | S0306261923002544 | -11.28483
ZnLMO-4 | 1.5wt% ZnO-coated LiMn2O4 | 7.76e-12 | - | - | S0306261923002544 | -11.11014
CS-0.1 | The material is LiNi0.9Co0.1O2@LiNi0.5Mn1.5O4 that is synthesized using 0.1[Ni0.9Co0.1(OH)2]@0.9[Ni0.25Mn0.75CO3]. | 1.61e-14 | 303.15 | - | S001346862200514X | -13.79317
CS-0.2 | The material is LiNi0.9Co0.1O2@LiNi0.5Mn1.5O4 that is synthesized using 0.2[Ni0.9Co0.1(OH)2]@0.8[Ni0.25Mn0.75CO3]. | 4.12e-15 | 303.15 | - | S001346862200514X | -14.3851
NCM811 | LiNi0.8Co0.1Mn0.1O2 | 1.47e-07 | 298.15 | - | S138589472204390X | -6.832683
NCM811 | LiNi0.8Co0.1Mn0.1O2 | 9.03e-08 | 298.15 | - | S138589472204390X | -7.044312
NCA | LiNi0.8Co0.15Al0.05O2 | 1.2946e-12 | 298.15 | - | S157266572300855X | -11.88786
NCA | LiNi0.8Co0.15Al0.05O2 | 3.4024e-13 | 298.15 | - | S157266572300855X | -12.46821
NCA | LiNi0.8Co0.15Al0.05O2 | 1.2603e-12 | 298.15 | - | S157266572300855X | -11.89953
NCA | LiNi0.8Co0.15Al0.05O2 | 1.08e-13 | 298.15 | - | S157266572300855X | -12.96658
NCA | LiNi0.8Co0.15Al0.05O2 | 1.3174e-12 | 298.15 | - | S157266572300855X | -11.88028
NCA | LiNi0.8Co0.15Al0.05O2 | 3.9811e-13 | 298.15 | - | S157266572300855X | -12.4
NCA | LiNi0.8Co0.15Al0.05O2 | 1.2156e-12 | 298.15 | - | S157266572300855X | -11.91521
NCA | LiNi0.8Co0.15Al0.05O2 | 1.86e-13 | 298.15 | - | S157266572300855X | -12.73049
NCA | LiNi0.8Co0.15Al0.05O2 | 1.4306e-12 | 298.15 | - | S157266572300855X | -11.84448
NCA | LiNi0.8Co0.15Al0.05O2 | 1.745e-13 | 298.15 | - | S157266572300855X | -12.7582
NCA | LiNi0.8Co0.15Al0.05O2 | 1.557e-12 | 298.15 | - | S157266572300855X | -11.80771
NCA | LiNi0.8Co0.15Al0.05O2 | 2.217e-13 | 298.15 | - | S157266572300855X | -12.65423
NCA | LiNi0.8Co0.15Al0.05O2 | 1.6684e-12 | 308.15 | - | S157266572300855X | -11.7777
NCA | LiNi0.8Co0.15Al0.05O2 | 6.7736e-13 | 308.15 | - | S157266572300855X | -12.16918
NCA | LiNi0.8Co0.15Al0.05O2 | 1.4515e-12 | 308.15 | - | S157266572300855X | -11.83818
NCA | LiNi0.8Co0.15Al0.05O2 | 4.6052e-13 | 308.15 | - | S157266572300855X | -12.33675
NCA | LiNi0.8Co0.15Al0.05O2 | 1.6201e-12 | 308.15 | - | S157266572300855X | -11.79046
NCA | LiNi0.8Co0.15Al0.05O2 | 5.0235e-13 | 308.15 | - | S157266572300855X | -12.29899
NCA | LiNi0.8Co0.15Al0.05O2 | 1.6051e-12 | 308.15 | - | S157266572300855X | -11.7945
NCA | LiNi0.8Co0.15Al0.05O2 | 3.5427e-13 | 308.15 | - | S157266572300855X | -12.45067
NCA | LiNi0.8Co0.15Al0.05O2 | 1.46e-12 | 308.15 | - | S157266572300855X | -11.83565
NCA | LiNi0.8Co0.15Al0.05O2 | 4.28e-13 | 308.15 | - | S157266572300855X | -12.36856
NCA | LiNi0.8Co0.15Al0.05O2 | 1.6609e-12 | 308.15 | - | S157266572300855X | -11.77966
NCA | LiNi0.8Co0.15Al0.05O2 | 2.9588e-13 | 308.15 | - | S157266572300855X | -12.52888
NCA | LiNi0.8Co0.15Al0.05O2 | 1.6758e-12 | 318.15 | - | S157266572300855X | -11.77578
NCA | LiNi0.8Co0.15Al0.05O2 | 7.7722e-13 | 318.15 | - | S157266572300855X | -12.10946
NCA | LiNi0.8Co0.15Al0.05O2 | 1.6627e-12 | 318.15 | - | S157266572300855X | -11.77919
NCA | LiNi0.8Co0.15Al0.05O2 | 6.0508e-13 | 318.15 | - | S157266572300855X | -12.21819
NCA | LiNi0.8Co0.15Al0.05O2 | 2.0823e-12 | 318.15 | - | S157266572300855X | -11.68146
NCA | LiNi0.8Co0.15Al0.05O2 | 6.7613e-13 | 318.15 | - | S157266572300855X | -12.16997
NCA | LiNi0.8Co0.15Al0.05O2 | 1.7997e-12 | 318.15 | - | S157266572300855X | -11.7448
NCA | LiNi0.8Co0.15Al0.05O2 | 4.6222e-13 | 318.15 | - | S157266572300855X | -12.33515
NCA | LiNi0.8Co0.15Al0.05O2 | 2.7286e-12 | 318.15 | - | S157266572300855X | -11.56406
NCA | LiNi0.8Co0.15Al0.05O2 | 3.5864e-13 | 318.15 | - | S157266572300855X | -12.44534
NCA | LiNi0.8Co0.15Al0.05O2 | 7.2829e-12 | 318.15 | - | S157266572300855X | -11.1377
NCA | LiNi0.8Co0.15Al0.05O2 | 3.3552e-13 | 318.15 | - | S157266572300855X | -12.47428
LVO | Li3VO4 | 2.25e-11 | - | - | S2352152X24009368 | -10.64782
LCO | LiCoO2 | 3.15e-12 | - | - | S0378775305016794 | -11.50169
LCO | LiCoO2 | 1.47e-11 | - | - | S0378775305016794 | -10.83268
LCO | LiCoO2 | 1.19e-13 | - | - | S0378775305016794 | -12.92445
LCO | LiCoO2 | 1.27e-11 | - | - | S0378775305016794 | -10.8962
Li7La3(Zr, Hf, Ce, Ru)2O12 | Li7La3(Zr, Hf, Ce, Ru)2O12 | 6.7e-07 | 300 | - | S1385894723032837 | -6.173925
Li7La3(Zr, Hf, Ce, Ru)2O12 | Li7La3(Zr, Hf, Ce, Ru)2O12 | 1.4e-05 | 500 | - | S1385894723032837 | -4.853872
Li7La3(Zr, Hf, Ce, Ru)2O12 | Li7La3(Zr, Hf, Ce, Ru)2O12 | 1.6e-05 | 700 | - | S1385894723032837 | -4.79588
Li7La3(Zr, Hf, Ce, Ru)2O12 | Li7La3(Zr, Hf, Ce, Ru)2O12 | 2.1e-05 | 900 | - | S1385894723032837 | -4.677781
LMO | LiMn2O4 bulk | 2.4e-10 | 300 | - | S0378775323010583 | -9.619789
LMO | LiMn2O4 surface | 1.63e-05 | 300 | - | S0378775323010583 | -4.787812
CeO2@LMO | Atomic Layer Deposition CeO2 coated LiMn2O4, 001 crystal plane, CeO2 coating as crystal phase, coating thickness 0.55nm | 3.935682e-09 | 300 | - | S0378775323010583 | -8.40498
CeO2@LMO | Atomic Layer Deposition CeO2 coated LiMn2O4, 001 crystal plane, CeO2 coating as crystal phase, coating thickness 1.21nm | 7.999816e-10 | 300 | - | S0378775323010583 | -9.09692
CeO2@LMO | Atomic Layer Deposition CeO2 coated LiMn2O4, 001 crystal plane, CeO2 coating as crystal phase, coating thickness 1.87nm | 1.549102e-10 | 300 | - | S0378775323010583 | -9.80992
CeO2@LMO | Atomic Layer Deposition CeO2 coated LiMn2O4, 001 crystal plane, CeO2 coating as crystal phase, coating thickness 2.53nm | 9.18946e-11 | 300 | - | S0378775323010583 | -10.03671
CeO2@LMO | Atomic Layer Deposition CeO2 coated LiMn2O4, 001 crystal plane, CeO2 coating as crystal phase, coating thickness 3.19nm | 9.711359e-11 | 300 | - | S0378775323010583 | -10.01272
CeO2@LMO | Atomic Layer Deposition CeO2 coated LiMn2O4, 001 crystal plane, CeO2 coating is amorphous phase, coating thickness 0.79nm | 4.657362e-09 | 300 | - | S0378775323010583 | -8.33186
CeO2@LMO | Atomic Layer Deposition CeO2 coated LiMn2O4, 001 crystal plane, CeO2 coating is amorphous phase, coating thickness 1.65nm | 1.030101e-09 | 300 | - | S0378775323010583 | -8.98712
CeO2@LMO | Atomic Layer Deposition CeO2 coated LiMn2O4, 001 crystal plane, CeO2 coating is amorphous phase, coating thickness 2.59nm | 3.464017e-10 | 300 | - | S0378775323010583 | -9.46042
CeO2@LMO | Atomic Layer Deposition CeO2 coated LiMn2O4, 001 crystal plane, CeO2 coating is amorphous phase, coating thickness 3.49nm | 3.778592e-10 | 300 | - | S0378775323010583 | -9.42267
CeO2@LMO | Atomic Layer Deposition CeO2 coated LiMn2O4, 001 crystal plane, CeO2 coating is amorphous phase, coating thickness 4.39nm | 3.807325e-10 | 300 | - | S0378775323010583 | -9.41938
CeO2@LMO | Atomic Layer Deposition CeO2 coated LiMn2O4, 001 crystal plane, CeO2 coating is amorphous phase, coating thickness 4.39nm | 3.807325e-10 | 300 | - | S0378775323010583 | -9.41938
CeO2@LMO | Atomic Layer Deposition CeO2 coated LiMn2O4, 001 crystal plane, crystal plane ends with Li, CeO2 coating is amorphous phase, coating thickness is 4.39nm, at 0.79nm of the coating | 1.096478e-10 | 300 | - | S0378775323010583 | -9.96
CeO2@LMO | Atomic Layer Deposition CeO2 coated LiMn2O4, 001 crystal plane, crystal plane ends with Li, CeO2 coating is amorphous phase, coating thickness is 4.39nm, at 1.65nm of the coating | 1.148154e-12 | 300 | - | S0378775323010583 | -11.94
CeO2@LMO | Atomic Layer Deposition CeO2 coated LiMn2O4, 001 crystal plane, crystal plane ends with Li, CeO2 coating is amorphous phase, coating thickness is 4.39nm, at 2.59nm of the coating | 6.309573e-13 | 300 | - | S0378775323010583 | -12.2
CeO2@LMO | Atomic Layer Deposition CeO2 coated LiMn2O4, 001 crystal plane, crystal plane ends with Li, CeO2 coating is amorphous phase, coating thickness is 4.39nm, at 3.49nm of the coating | 5.152286e-13 | 300 | - | S0378775323010583 | -12.288
CeO2@LMO | Atomic Layer Deposition CeO2 coated LiMn2O4, 001 crystal plane, crystal plane ends with Li, CeO2 coating is amorphous phase, coating thickness is 4.39nm, at 4.39nm of the coating | 1.97697e-11 | 300 | - | S0378775323010583 | -10.704
CeO2@LMO | Atomic Layer Deposition CeO2 coated LiMn2O4, 001 crystal plane, crystal plane ends with MnO, CeO2 coating is amorphous phase, coating thickness is 4.39nm, at 0.79nm of the coating | 1.096478e-10 | 300 | - | S0378775323010583 | -9.96
CeO2@LMO | Atomic Layer Deposition CeO2 coated LiMn2O4, 001 crystal plane, crystal plane ends with MnO, CeO2 coating is amorphous phase, coating thickness is 4.39nm, at 1.65nm of the coating | 1.644372e-11 | 300 | - | S0378775323010583 | -10.784
CeO2@LMO | Atomic Layer Deposition CeO2 coated LiMn2O4, 001 crystal plane, crystal plane ends with MnO, CeO2 coating is amorphous phase, coating thickness is 4.39nm, at 2.59nm of the coating | 1.803018e-11 | 300 | - | S0378775323010583 | -10.744
CeO2@LMO | Atomic Layer Deposition CeO2 coated LiMn2O4, 001 crystal plane, crystal plane ends with MnO, CeO2 coating is amorphous phase, coating thickness is 4.39nm, at 3.49nm of the coating | 1.527566e-12 | 300 | - | S0378775323010583 | -11.816
CeO2@LMO | Atomic Layer Deposition CeO2 coated LiMn2O4, 001 crystal plane, crystal plane ends with MnO, CeO2 coating is amorphous phase, coating thickness is 4.39nm, at 4.39nm of the coating | 1.527566e-10 | 300 | - | S0378775323010583 | -9.816
CeO2@LMO | Atomic Layer Deposition CeO2 coated LiMn2O4, 110 crystal plane, crystal plane ends with MnO, CeO2 coating is amorphous phase, coating thickness is 4.39nm, at 0.79nm of the coating | 2.128139e-10 | 300 | - | S0378775323010583 | -9.672
CeO2@LMO | Atomic Layer Deposition CeO2 coated LiMn2O4, 110 crystal plane, crystal plane ends with MnO, CeO2 coating is amorphous phase, coating thickness is 4.39nm, at 1.65nm of the coating | 7.585776e-13 | 300 | - | S0378775323010583 | -12.12
CeO2@LMO | Atomic Layer Deposition CeO2 coated LiMn2O4, 110 crystal plane, crystal plane ends with MnO, CeO2 coating is amorphous phase, coating thickness is 4.39nm, at 2.59nm of the coating | 8.317638e-12 | 300 | - | S0378775323010583 | -11.08
CeO2@LMO | Atomic Layer Deposition CeO2 coated LiMn2O4, 110 crystal plane, crystal plane ends with MnO, CeO2 coating is amorphous phase, coating thickness is 4.39nm, at 3.49nm of the coating | 1.009253e-11 | 300 | - | S0378775323010583 | -10.996
CeO2@LMO | Atomic Layer Deposition CeO2 coated LiMn2O4, 110 crystal plane, crystal plane ends with MnO, CeO2 coating is amorphous phase, coating thickness is 4.39nm, at 4.39nm of the coating | 5.395106e-10 | 300 | - | S0378775323010583 | -9.268
LiAl2O3 | LiAl2O3 | 1.81e-11 | 300 | - | S1385894722010671 | -10.74232
LiCeO2 | LiCeO2 | 4.15e-09 | 300 | - | S1385894722010671 | -8.381952
SLTO-ZrO2-1 | 2wt% ZrO2 coated SrLi2Ti6O14 | 1.32e-09 | - | - | S246802572030114X | -8.879426
SLTO-ZrO2-1 | 2wt% ZrO2 coated SrLi2Ti6O15 | 7e-10 | - | - | S246802572030114X | -9.154902
SLTO-ZrO2-2 | 5wt% ZrO2 coated SrLi2Ti6O16 | 1.34e-09 | - | - | S246802572030114X | -8.872895
SLTO-ZrO2-2 | 5wt% ZrO2 coated SrLi2Ti6O17 | 1.23e-09 | - | - | S246802572030114X | -8.910095
SLTO-ZrO2-3 | 10wt% ZrO2 coated SrLi2Ti6O18 | 9.7e-10 | - | - | S246802572030114X | -9.013228
SLTO-ZrO2-3 | 10wt% ZrO2 coated SrLi2Ti6O19 | 1.21e-09 | - | - | S246802572030114X | -8.917215
SLTO | SrLi2Ti6O14 | 2.12e-16 | - | - | S246802572030114X | -15.67366
SLTO-ZrO2-1 | 2wt% ZrO2 coated SrLi2Ti6O14 | 7.89e-16 | - | - | S246802572030114X | -15.10292
SLTO-ZrO2-2 | 5wt% ZrO2 coated SrLi2Ti6O16 | 1.43e-15 | - | - | S246802572030114X | -14.84466
SLTO-ZrO2-3 | 10wt% ZrO2 coated SrLi2Ti6O18 | 5.62e-16 | - | - | S246802572030114X | -15.25026
LMO | Cubic LiMn2O4 | 6.9e-13 | - | - | S2468025721002053 | -12.16115
LMO | Cubic LiMn2O4 | 3.9e-13 | - | - | S2468025721002053 | -12.40894
LMO | Cubic LiMn2O4 | 6.5e-13 | - | - | S2468025721002053 | -12.18709
LMO | Cubic LiMn2O4 | 3.4e-13 | - | - | S2468025721002053 | -12.46852
LMO | Cubic LiMn2O4 | 8.15e-13 | - | - | S2468025721002053 | -12.08884
LMO | Octahedral LiMn2O4 | 2.4e-13 | - | - | S2468025721002053 | -12.61979
LMO | Octahedral LiMn2O4 | 3.7e-13 | - | - | S2468025721002053 | -12.4318
LMO | Octahedral LiMn2O4 | 3.8e-13 | - | - | S2468025721002053 | -12.42022
LMO | Octahedral LiMn2O4 | 1.2e-13 | - | - | S2468025721002053 | -12.92082
LMO | Octahedral LiMn2O4 | 2.77e-13 | - | - | S2468025721002053 | -12.55752
LMO | LiMn2O4 | 1.6e-11 | - | - | 10_1021_acsnano_6b02608 | -10.79588
LMO | LiMn2O4 | 2e-11 | - | - | 10_1021_acsnano_6b02608 | -10.69897
LMO | LiMn2O4 | 1.9e-11 | - | - | 10_1021_acsnano_6b02608 | -10.72125
LMO | LiMn2O4 | 2e-11 | - | - | 10_1021_acsnano_6b02608 | -10.69897

## Subset II-I
LMO name | Composition | DLi (cm2/s) | Temperature（K） | c axis length (Å) | PII of the source paper | logDLi
NMC811 | LiNi0.8Mn0.1Co0.1O2 | 5.93e-11 | 298.15 | - | S0254058423014347 | -10.22695
NMC-2.5% Sc | LiNi0.8Mn0.1Co0.075Sc0.025O2 | 8.46e-11 | 298.15 | - | S0254058423014347 | -10.07263
NMC811 | LiNi0.8Co0.1Mn0.1O2 | 5.44e-12 | 333.15 | - | S037877532101260X | -11.2644
NMC811 | LiNi0.8Co0.1Mn0.1O2 | 8.5e-13 | 333.15 | - | S037877532101260X | -12.07058
NMC811 | LiNi0.8Co0.1Mn0.1O2 | 5.07e-13 | 298.15 | - | S037877532101260X | -12.29499
NMC811 | LiNi0.8Co0.1Mn0.1O2 | 4.25e-13 | 298.15 | - | S037877532101260X | -12.37161
NCM622 | LiNi0.6Co0.2Mn0.2O2 | 2.5261e-14 | 298.15 | - | S2352554122003631 | -13.59755
NCM523 | LiNi0.5Co0.2Mn0.3O2 | 1.8531e-13 | 298.15 | - | S2352554122003631 | -12.7321
NCM551530 | LiNi0.55Co0.15Mn0.3O2 | 2.4464e-13 | 298.15 | - | S2352554122003631 | -12.61147
LCO | LiCoO2 molten-salt crystallization：850 ℃/8h | 2.11e-15 | 298.15 | - | S0167273823000863 | -14.67572
LNMO@La4 | Li1.2Ni0.2Mn0.6O2@LaMnO3, 0.04wt% La | 1.89e-13 | 298.15 | - | S0032591023006083 | -12.72354
LNMO | LiNi0.5Mn1.5O4 | 1.94e-11 | - | - | S0272884223033825 | -10.7122
LNMO | LiNi0.5Mn1.5O4 | 3.66e-14 | 298.15 | - | S0378775323008108 | -13.43652
LNMO | LiNi0.5Mn1.5O4 | 5.7e-13 | 308.15 | - | S0378775323008108 | -12.24413
LCMO | LiCo0.05Mn1.95O4 | 2.48e-14 | 298.15 | - | S0042207X23009211 | -13.60555
LCMO | LiCo0.05Mn1.95O4 | 6e-11 | 298.15 | - | S0042207X23009211 | -10.22185
LMO | LiMn2O4 | 3.35e-11 | 298.15 | - | S0042207X23009211 | -10.47496
LMO | LiMn2O4 | 1.31e-14 | 298.15 | - | S0042207X23009211 | -13.88273
rLMO | recovery LiMn2O4, derived from regenerated lithium-ion battery cathode materials | 7.58e-12 | - | - | S0306261923002544 | -11.12033
rLMO | recovery LiMn2O4, derived from regenerated lithium-ion battery cathode materials | 5.08e-12 | - | - | S0306261923002544 | -11.29414
rLMO | recovery LiMn2O4, derived from regenerated lithium-ion battery cathode materials | 6.04e-12 | - | - | S0306261923002544 | -11.21896
rLMO | recovery LiMn2O4, derived from regenerated lithium-ion battery cathode materials | 5.56e-12 | - | - | S0306261923002544 | -11.25493
ZnLMO-1 | 0.25wt% ZnO-coated LiMn2O4 | 8.77e-12 | - | - | S0306261923002544 | -11.057
ZnLMO-1 | 0.25wt% ZnO-coated LiMn2O4 | 3.46e-12 | - | - | S0306261923002544 | -11.46092
ZnLMO-1 | 0.25wt% ZnO-coated LiMn2O4 | 4.7e-12 | - | - | S0306261923002544 | -11.3279
ZnLMO-1 | 0.25wt% ZnO-coated LiMn2O4 | 6.07e-12 | - | - | S0306261923002544 | -11.21681
ZnLMO-3 | 1.0wt% ZnO-coated LiMn2O4 | 1.156e-11 | - | - | S0306261923002544 | -10.93704
ZnLMO-3 | 1.0wt% ZnO-coated LiMn2O4 | 5.78e-12 | - | - | S0306261923002544 | -11.23807
ZnLMO-3 | 1.0wt% ZnO-coated LiMn2O4 | 6.91e-12 | - | - | S0306261923002544 | -11.16052
ZnLMO-3 | 1.0wt% ZnO-coated LiMn2O4 | 9.55e-12 | - | - | S0306261923002544 | -11.02
ZnLMO-4 | 1.5wt% ZnO-coated LiMn2O4 | 9.43e-12 | - | - | S0306261923002544 | -11.02549
ZnLMO-4 | 1.5wt% ZnO-coated LiMn2O4 | 7.5e-12 | - | - | S0306261923002544 | -11.12494
ZnLMO-4 | 1.5wt% ZnO-coated LiMn2O4 | 5.19e-12 | - | - | S0306261923002544 | -11.28483
ZnLMO-4 | 1.5wt% ZnO-coated LiMn2O4 | 7.76e-12 | - | - | S0306261923002544 | -11.11014
CS-0.1 | The material is LiNi0.9Co0.1O2@LiNi0.5Mn1.5O4 that is synthesized using 0.1[Ni0.9Co0.1(OH)2]@0.9[Ni0.25Mn0.75CO3]. | 1.61e-14 | 303.15 | - | S001346862200514X | -13.79317
CS-0.2 | The material is LiNi0.9Co0.1O2@LiNi0.5Mn1.5O4 that is synthesized using 0.2[Ni0.9Co0.1(OH)2]@0.8[Ni0.25Mn0.75CO3]. | 4.12e-15 | 303.15 | - | S001346862200514X | -14.3851
NCA | LiNi0.8Co0.15Al0.05O2 | 1.2946e-12 | 298.15 | - | S157266572300855X | -11.88786
NCA | LiNi0.8Co0.15Al0.05O2 | 3.4024e-13 | 298.15 | - | S157266572300855X | -12.46821
NCA | LiNi0.8Co0.15Al0.05O2 | 1.2603e-12 | 298.15 | - | S157266572300855X | -11.89953
NCA | LiNi0.8Co0.15Al0.05O2 | 1.08e-13 | 298.15 | - | S157266572300855X | -12.96658
NCA | LiNi0.8Co0.15Al0.05O2 | 1.3174e-12 | 298.15 | - | S157266572300855X | -11.88028
NCA | LiNi0.8Co0.15Al0.05O2 | 3.9811e-13 | 298.15 | - | S157266572300855X | -12.4
NCA | LiNi0.8Co0.15Al0.05O2 | 1.2156e-12 | 298.15 | - | S157266572300855X | -11.91521
NCA | LiNi0.8Co0.15Al0.05O2 | 1.86e-13 | 298.15 | - | S157266572300855X | -12.73049
NCA | LiNi0.8Co0.15Al0.05O2 | 1.4306e-12 | 298.15 | - | S157266572300855X | -11.84448
NCA | LiNi0.8Co0.15Al0.05O2 | 1.745e-13 | 298.15 | - | S157266572300855X | -12.7582
NCA | LiNi0.8Co0.15Al0.05O2 | 1.557e-12 | 298.15 | - | S157266572300855X | -11.80771
NCA | LiNi0.8Co0.15Al0.05O2 | 2.217e-13 | 298.15 | - | S157266572300855X | -12.65423
NCA | LiNi0.8Co0.15Al0.05O2 | 1.6684e-12 | 308.15 | - | S157266572300855X | -11.7777
NCA | LiNi0.8Co0.15Al0.05O2 | 6.7736e-13 | 308.15 | - | S157266572300855X | -12.16918
NCA | LiNi0.8Co0.15Al0.05O2 | 1.4515e-12 | 308.15 | - | S157266572300855X | -11.83818
NCA | LiNi0.8Co0.15Al0.05O2 | 4.6052e-13 | 308.15 | - | S157266572300855X | -12.33675
NCA | LiNi0.8Co0.15Al0.05O2 | 1.6201e-12 | 308.15 | - | S157266572300855X | -11.79046
NCA | LiNi0.8Co0.15Al0.05O2 | 5.0235e-13 | 308.15 | - | S157266572300855X | -12.29899
NCA | LiNi0.8Co0.15Al0.05O2 | 1.6051e-12 | 308.15 | - | S157266572300855X | -11.7945
NCA | LiNi0.8Co0.15Al0.05O2 | 3.5427e-13 | 308.15 | - | S157266572300855X | -12.45067
NCA | LiNi0.8Co0.15Al0.05O2 | 1.46e-12 | 308.15 | - | S157266572300855X | -11.83565
NCA | LiNi0.8Co0.15Al0.05O2 | 4.28e-13 | 308.15 | - | S157266572300855X | -12.36856
NCA | LiNi0.8Co0.15Al0.05O2 | 1.6609e-12 | 308.15 | - | S157266572300855X | -11.77966
NCA | LiNi0.8Co0.15Al0.05O2 | 2.9588e-13 | 308.15 | - | S157266572300855X | -12.52888
NCA | LiNi0.8Co0.15Al0.05O2 | 1.6758e-12 | 318.15 | - | S157266572300855X | -11.77578
NCA | LiNi0.8Co0.15Al0.05O2 | 7.7722e-13 | 318.15 | - | S157266572300855X | -12.10946
NCA | LiNi0.8Co0.15Al0.05O2 | 1.6627e-12 | 318.15 | - | S157266572300855X | -11.77919
NCA | LiNi0.8Co0.15Al0.05O2 | 6.0508e-13 | 318.15 | - | S157266572300855X | -12.21819
NCA | LiNi0.8Co0.15Al0.05O2 | 2.0823e-12 | 318.15 | - | S157266572300855X | -11.68146
NCA | LiNi0.8Co0.15Al0.05O2 | 6.7613e-13 | 318.15 | - | S157266572300855X | -12.16997
NCA | LiNi0.8Co0.15Al0.05O2 | 1.7997e-12 | 318.15 | - | S157266572300855X | -11.7448
NCA | LiNi0.8Co0.15Al0.05O2 | 4.6222e-13 | 318.15 | - | S157266572300855X | -12.33515
NCA | LiNi0.8Co0.15Al0.05O2 | 2.7286e-12 | 318.15 | - | S157266572300855X | -11.56406
NCA | LiNi0.8Co0.15Al0.05O2 | 3.5864e-13 | 318.15 | - | S157266572300855X | -12.44534
NCA | LiNi0.8Co0.15Al0.05O2 | 7.2829e-12 | 318.15 | - | S157266572300855X | -11.1377
NCA | LiNi0.8Co0.15Al0.05O2 | 3.3552e-13 | 318.15 | - | S157266572300855X | -12.47428
LVO | Li3VO4 | 2.25e-11 | - | - | S2352152X24009368 | -10.64782
LCO | LiCoO2 | 3.15e-12 | - | - | S0378775305016794 | -11.50169
LCO | LiCoO2 | 1.47e-11 | - | - | S0378775305016794 | -10.83268
LCO | LiCoO2 | 1.19e-13 | - | - | S0378775305016794 | -12.92445
LCO | LiCoO2 | 1.27e-11 | - | - | S0378775305016794 | -10.8962
CeO2@LMO | Atomic Layer Deposition CeO2 coated LiMn2O4, 001 crystal plane, CeO2 coating as crystal phase, coating thickness 2.53nm | 9.18946e-11 | 300 | - | S0378775323010583 | -10.03671
CeO2@LMO | Atomic Layer Deposition CeO2 coated LiMn2O4, 001 crystal plane, CeO2 coating as crystal phase, coating thickness 3.19nm | 9.711359e-11 | 300 | - | S0378775323010583 | -10.01272
CeO2@LMO | Atomic Layer Deposition CeO2 coated LiMn2O4, 001 crystal plane, crystal plane ends with Li, CeO2 coating is amorphous phase, coating thickness is 4.39nm, at 1.65nm of the coating | 1.148154e-12 | 300 | - | S0378775323010583 | -11.94
CeO2@LMO | Atomic Layer Deposition CeO2 coated LiMn2O4, 001 crystal plane, crystal plane ends with Li, CeO2 coating is amorphous phase, coating thickness is 4.39nm, at 2.59nm of the coating | 6.309573e-13 | 300 | - | S0378775323010583 | -12.2
CeO2@LMO | Atomic Layer Deposition CeO2 coated LiMn2O4, 001 crystal plane, crystal plane ends with Li, CeO2 coating is amorphous phase, coating thickness is 4.39nm, at 3.49nm of the coating | 5.152286e-13 | 300 | - | S0378775323010583 | -12.288
CeO2@LMO | Atomic Layer Deposition CeO2 coated LiMn2O4, 001 crystal plane, crystal plane ends with Li, CeO2 coating is amorphous phase, coating thickness is 4.39nm, at 4.39nm of the coating | 1.97697e-11 | 300 | - | S0378775323010583 | -10.704
CeO2@LMO | Atomic Layer Deposition CeO2 coated LiMn2O4, 001 crystal plane, crystal plane ends with MnO, CeO2 coating is amorphous phase, coating thickness is 4.39nm, at 1.65nm of the coating | 1.644372e-11 | 300 | - | S0378775323010583 | -10.784
CeO2@LMO | Atomic Layer Deposition CeO2 coated LiMn2O4, 001 crystal plane, crystal plane ends with MnO, CeO2 coating is amorphous phase, coating thickness is 4.39nm, at 2.59nm of the coating | 1.803018e-11 | 300 | - | S0378775323010583 | -10.744
CeO2@LMO | Atomic Layer Deposition CeO2 coated LiMn2O4, 001 crystal plane, crystal plane ends with MnO, CeO2 coating is amorphous phase, coating thickness is 4.39nm, at 3.49nm of the coating | 1.527566e-12 | 300 | - | S0378775323010583 | -11.816
CeO2@LMO | Atomic Layer Deposition CeO2 coated LiMn2O4, 110 crystal plane, crystal plane ends with MnO, CeO2 coating is amorphous phase, coating thickness is 4.39nm, at 1.65nm of the coating | 7.585776e-13 | 300 | - | S0378775323010583 | -12.12
CeO2@LMO | Atomic Layer Deposition CeO2 coated LiMn2O4, 110 crystal plane, crystal plane ends with MnO, CeO2 coating is amorphous phase, coating thickness is 4.39nm, at 2.59nm of the coating | 8.317638e-12 | 300 | - | S0378775323010583 | -11.08
CeO2@LMO | Atomic Layer Deposition CeO2 coated LiMn2O4, 110 crystal plane, crystal plane ends with MnO, CeO2 coating is amorphous phase, coating thickness is 4.39nm, at 3.49nm of the coating | 1.009253e-11 | 300 | - | S0378775323010583 | -10.996
LiAl2O3 | LiAl2O3 | 1.81e-11 | 300 | - | S1385894722010671 | -10.74232
SLTO-ZrO2-2 | 5wt% ZrO2 coated SrLi2Ti6O16 | 1.43e-15 | - | - | S246802572030114X | -14.84466
LMO | Cubic LiMn2O4 | 6.9e-13 | - | - | S2468025721002053 | -12.16115
LMO | Cubic LiMn2O4 | 3.9e-13 | - | - | S2468025721002053 | -12.40894
LMO | Cubic LiMn2O4 | 6.5e-13 | - | - | S2468025721002053 | -12.18709
LMO | Cubic LiMn2O4 | 3.4e-13 | - | - | S2468025721002053 | -12.46852
LMO | Cubic LiMn2O4 | 8.15e-13 | - | - | S2468025721002053 | -12.08884
LMO | Octahedral LiMn2O4 | 2.4e-13 | - | - | S2468025721002053 | -12.61979
LMO | Octahedral LiMn2O4 | 3.7e-13 | - | - | S2468025721002053 | -12.4318
LMO | Octahedral LiMn2O4 | 3.8e-13 | - | - | S2468025721002053 | -12.42022
LMO | Octahedral LiMn2O4 | 1.2e-13 | - | - | S2468025721002053 | -12.92082
LMO | Octahedral LiMn2O4 | 2.77e-13 | - | - | S2468025721002053 | -12.55752
LMO | LiMn2O4 | 1.6e-11 | - | - | 10_1021_acsnano_6b02608 | -10.79588
LMO | LiMn2O4 | 2e-11 | - | - | 10_1021_acsnano_6b02608 | -10.69897
LMO | LiMn2O4 | 1.9e-11 | - | - | 10_1021_acsnano_6b02608 | -10.72125
LMO | LiMn2O4 | 2e-11 | - | - | 10_1021_acsnano_6b02608 | -10.69897

## Derived dataset I
Composition | Temperature | logDLi
pristine single-crystal NCM532 | 298.15 | -12.65365
Li(Ni0.5Mn0.3Co0.2)0.999Pr0.001O2 | 298.15 | -12.22988
Li(Ni0.5Mn0.3Co0.2)0.998Pr0.002O2 | 298.15 | -12.05502
Li(Ni0.5Mn0.3Co0.2)0.996Pr0.004O2 | 298.15 | -12.24642
Li(Ni0.5Mn0.3Co0.2)0.992Pr0.008O2 | 298.15 | -12.78252
Na doped LiNi0.84Co0.11Mn0.05O2 | 298 | -13.83565
Pristine LiNi0.83Co0.11Mn0.06O2 | 298.15 | -11.47366
Pristine LiNi0.83Co0.11Mn0.06O2 | 298.15 | -11.98716
1% Mo doped LiNi0.83Co0.11Mn0.06O2 | 298.15 | -11.47425
1% Mo doped LiNi0.83Co0.11Mn0.06O2 | 298.15 | -11.98718
Li1.18Na0.02Mn0.54Ni0.13Co0.13O2 | 298.15 | -12.31785
Li1.18Na0.02 (Mn0.54Ni0.13Co0.13)0.98Mo0.02O2 | 298.15 | -12.29671
spherical polycrystal LiNi0.9Co0.05Mn0.04Al0.01O2 | 298.15 | -10.14813
single crystal LiNi0.9Co0.05Mn0.04Al0.01O2 | 328.15 | -10.284
single crystal LiNi0.9Co0.05Mn0.04Al0.01O2 | 328.15 | -10.18709
LiNi0.6Co0.1Mn0.3O2 | 298.15 | -10.15927
LiNi0.6Co0.1Mn0.3O2 | 298.15 | -11.56384
LiNi0.6Co0.2Mn0.2O2 | 298.15 | -10.05
Li1.2Ni0.133Co0.133Mn0.533O2 | 298.15 | -13.29158
Li1.2Ni0.133Co0.123Mn0.53La0.01O2 | 298.15 | -12.83863
Li1.2Ni0.133Co0.123Mn0.53Ce0.01O2 | 298.15 | -13.18177
Li1.2Ni0.133Co0.123Mn0.53Nd0.01O2 | 298.15 | -13.57349
Li1.2Ni0.133Co0.123Mn0.53Eu0.01O2 | 298.15 | -13.05306
Li1.2Ni0.133Co0.123Mn0.53Tm0.01O2 | 298.15 | -12.54975
Li1.2Ni0.133Co0.123Mn0.53Yb0.01O2 | 298.15 | -12.22695
Li1.2Ni0.133Co0.123Mn0.53Lu0.01O2 | 298.15 | -12.01818
Li1.2Mn0.54Ni0.13Co0.13O2 | 298.15 | -12.76955
The material is LiNi0.9Co0.1O2@LiNi0.5Mn1.5O4 that is synthesized using 0.05[Ni0.9Co0.1(OH)2]@0.95[Ni0.25Mn0.75CO3]. | 303.15 | -13.82681
LiNi0.84Co0.11Mn0.05O2 | 298 | -14.51999
Li1.2Ni0.2Mn0.6O2 | 298.15 | -13.47108
Li1.2Ni0.2Mn0.6O2 | 298.15 | -11.27901
Li1.2Ni0.2Mn0.6O2 | 298.15 | -11.20971
Li1.2Ni0.2Mn0.6O2 | 298.15 | -13.14509
Li1.2Ni0.2Mn0.6O2@LaMnO3, 0.02wt% La | 298.15 | -12.75945
Li1.2Ni0.2Mn0.6O2@LaMnO3, 0.02wt% La | 298.15 | -11.15058
Li1.2Ni0.2Mn0.6O2@LaMnO3, 0.02wt% La | 298.15 | -11.09909
Li1.2Ni0.2Mn0.6O2@LaMnO3, 0.02wt% La | 298.15 | -12.52871
Li1.2Ni0.2Mn0.6O2@LaMnO3, 0.04wt% La | 298.15 | -13.01818
LiNi0.8Mn0.1Al0.1O2 | 298.15 | -12.03058
LiNi0.9Mn0.0.05Al0.05O2 | 298.15 | -11.89963
LiNi0.95Mn0.025Al0.025O2 | 298.15 | -12.04383
LiNi0.1Co0.9O2, annealing temperature=873.15K | 298.15 | -12.77211
LiNi0.1Co0.9O2, annealing temperature=973.15K | 298.15 | -12.61439
LiNi0.1Co0.9O2, annealing temperature=1073.15K | 298.15 | -12.28067
LiNi0.1Co0.9O2, annealing temperature=873.15K | 298.15 | -13.29499
LiNi0.1Co0.9O2, annealing temperature=973.15K | 298.15 | -12.95861
LiNi0.1Co0.9O2, annealing temperature=1073.15K | 298.15 | -13.49621
Pristine LiNi0.9Co0.1O2 | 303.15 | -14.451
TiO2-coated LiCoO2 | 298.15 | -12.32331
Li2TiO3-coated LiCoO2 | 298.15 | -12.01682
Li4Ti5O12-coated LiCoO2 | 298.15 | -11.64782
LiCoO2 | 298.15 | -12.45346
regenerated LiCoO2, heat treating 220℃ 45min | 298.15 | -10.55129
LiCoO2 | 473.15 | -13.13668
LiCoO2 | 473.15 | -13.36653
LiCoO2 | 523.15 | -12.00877
LiCoO2 | 573.15 | -11.88606
LiCoO2 | 613.15 | -11.30103
LiCoO2 | 673.15 | -10.82391
LiCoO2 | 763.15 | -10.03152
LiCoO2 | 773.15 | -14.45593
LiCoO2 | 873.15 | -13.60206
LiCoO2 | 973.15 | -13
LiCoO2 | 473.15 | -13.27572
LiCoO2 | 573.15 | -11.79588
LiCoO2 | 673.15 | -10.76955
Single Crystal LiNi1/3Mn1/3Co1/3O2 | 298.15 | -12.2993
Single Crystal LiNi1/3Mn1/3Co1/3O2 | 298.15 | -12.30715
Polycrystalline LiNi1/3Mn1/3Co1/3O2 | 298.15 | -12.23807
Polycrystalline LiNi1/3Mn1/3Co1/3O2 | 298.15 | -12.46092
pristine LiNi0.8Co0.1Mn0.1O2 | 298.15 | -11.64782
Li0.99In0.01Ni0.8Co0.1Mn0.1O2 | 298.15 | -11.4437
pristine LiNi0.8Co0.1Mn0.1O2 | 298.15 | -11.68825
Li0.99In0.01Ni0.8Co0.1Mn0.1O2 | 298.15 | -11.25806
LiNi0.8Mn0.1Co0.1O2 | 298.15 | -12.54061
ZnAl2O4(0.25 wt%) coating film surrounding LiNi0.8Mn0.1Co0.1O2 particles. | 298.15 | -12.5157
LiNi0.8Mn0.1Co0.1O2 | 298.15 | -12.54516
ZnAl2O4(0.25 wt%) coating film surrounding LiNi0.8Mn0.1Co0.1O2 particles. | 298.15 | -12.51713
ZnAl2O4(0.25 wt%) coating film surrounding LiNi0.8Mn0.1Co0.1O2 particles. | 298.15 | -12.53313
ZnAl2O4(0.25 wt%) coating film surrounding LiNi0.8Mn0.1Co0.1O2 particles. | 298.15 | -12.52724
ZnAl2O4(0.25 wt%)coating film surrounding LiNi0.8Mn0.1Co0.1O2 particles. | 298.15 | -12.53018
ZnAl2O4(0.25 wt%) coating film surrounding LiNi0.8Mn0.1Co0.1O2 particles. | 298.15 | -12.52724
LiNi0.94Co0.03Mn0.03O2 | 298.15 | -11.45469
LiNi0.94Co0.03Mn0.03O2 | 298.15 | -11.58004
Zr-Ga dual-doped LiNi0.94Co0.03Mn0.03O2 | 298.15 | -11.11351
Zr-Ga dual-doped LiNi0.94Co0.03Mn0.03O2 | 298.15 | -11.32514
regenerated LiNi0.15Mn0.15Co0.70O2, regeneration temperature=180℃ | 298.15 | -13.16685
regenerated LiNi0.15Mn0.15Co0.70O2, regeneration temperature=200℃ | 298.15 | -12.72354
regenerated LiNi0.15Mn0.15Co0.70O2, regeneration temperature=220℃ | 298.15 | -12.54975
LiNi0.9Co0.085Mn0.015O2 | 298.15 | -10.14146
LiNi0.9Co0.085Mn0.015O2 | 298.15 | -10.27246
LiNi0.96Mn0.04O2 | 298.15 | -12.8729
1.8 mol% Al doped LiNi0.96Mn0.04O2 | 298.15 | -12.75203
0.3 mol% Zr doped LiNi0.96Mn0.04O2 | 298.15 | -12.80134
1.8 mol% Al and 0.3 mol% Zr co-doped LiNi0.96Mn0.04O2 | 298.15 | -12.66154
LiNi0.96Mn0.04O2 | 298.15 | -12.95861
1.8 mol% Al doped LiNi0.96Mn0.04O2 | 298.15 | -12.8041
0.3 mol% Zr doped LiNi0.96Mn0.04O2 | 298.15 | -12.81248
1.8 mol% Al and 0.3 mol% Zr co-doped LiNi0.96Mn0.04O2 | 298.15 | -12.767
LiNi0.96Mn0.04O2 | 298.15 | -13.16304
1.8 mol% Al doped LiNi0.96Mn0.04O2 | 298.15 | -12.84771
0.3 mol% Zr doped LiNi0.96Mn0.04O2 | 298.15 | -12.90658
1.8 mol% Al and 0.3 mol% Zr co-doped LiNi0.96Mn0.04O2 | 298.15 | -12.72354
LiNi0.96Mn0.04O2 | 298.15 | -12.96658
1.8 mol% Al doped LiNi0.96Mn0.04O2 | 298.15 | -12.68194
0.3 mol% Zr doped LiNi0.96Mn0.04O2 | 298.15 | -12.68403
1.8 mol% Al and 0.3 mol% Zr co-doped LiNi0.96Mn0.04O2 | 298.15 | -12.6517
LiNi0.96Mn0.04O2 | 298.15 | -12.78781
1.8 mol% Al doped LiNi0.96Mn0.04O2 | 298.15 | -12.71444
0.3 mol% Zr doped LiNi0.96Mn0.04O2 | 298.15 | -12.70774
1.8 mol% Al and 0.3 mol% Zr co-doped LiNi0.96Mn0.04O2 | 298.15 | -12.70333
LiNi0.96Mn0.04O2 | 298.15 | -12.81531
1.8 mol% Al doped LiNi0.96Mn0.04O2 | 298.15 | -12.7122
0.3 mol% Zr doped LiNi0.96Mn0.04O2 | 298.15 | -12.7167
1.8 mol% Al and 0.3 mol% Zr co-doped LiNi0.96Mn0.04O2 | 298.15 | -12.70115
0.2 mol% doped LiNi0.92Co0.04Mn0.04O2 | 298.15 | -11.8041
LiNi0.9Co0.1O2 | 298.15 | -10.22185
LiNi0.9Co0.1O2 | 298.15 | -10.62525
LiNi0.9Co0.1O2 | 298.15 | -10.3851
LiNi0.9Co0.1O2 | 298.15 | -10.5986
LiNi0.9Co0.1O2 | 298.15 | -10.66555
LiNi0.9Co0.1O2 | 298.15 | -10.66555
LiNi0.9Co0.1O2 | 298.15 | -10.38828
LiNi0.9Co0.1O2 | 298.15 | -10.62893
Li0.97Nb0.03Ni0.9Co0.1O2 | 298.15 | -10.30016
Li0.97Nb0.03Ni0.9Co0.1O2 | 298.15 | -10.19723
Li0.97Nb0.03Ni0.9Co0.1O2 | 298.15 | -10.34582
Li0.97Nb0.03Ni0.9Co0.1O2 | 298.15 | -10.39577
Li0.97Nb0.03Ni0.9Co0.1O2 | 298.15 | -10.34582
Li0.97Nb0.03Ni0.9Co0.1O2 | 298.15 | -10.11976
Li0.97Nb0.03Ni0.9Co0.1O2 | 298.15 | -10.32975

## Derived dataset II
Temperature（K） | c axis length (Å) | n_Ni | xV_Ni | r0_Ni | rcov_Ni | rx_Ni | n_Co | xv_Co | r0_Co | rcov_Co | rx_Co | n_Mn | xv_Mn | r0_Mn | rcov_Mn | rx_Mn | n_Other1 | xv_Other1 | r0_Other` | rcov_Other1 | rx_Other1 | n_Other2 | xv_Other2 | r0_Other2 | rcov_Other2 | rx_Other2 | logDLi
298.15 | 14.2801 | 0.5 | 2.14 | 2.86 | 1.24 | 2.5 | 0.3 | 2.15 | 2.85 | 1.26 | 2.4 | 0.2 | 2.09 | 2.94 | 1.39 | 2.95 | 0 | 0 | 0 | 0 | 0 | 0 | 0 | 0 | 0 | 0 | -12.65365
298.15 | 14.2827 | 0.4995 | 2.14 | 2.86 | 1.24 | 2.5 | 0.2997 | 2.15 | 2.85 | 1.26 | 2.4 | 0.1998 | 2.09 | 2.94 | 1.39 | 2.95 | 0.001 | 1.35 | 4.53 | 2.03 | 3.5 | 0 | 0 | 0 | 0 | 0 | -12.22988
298.15 | 14.2841 | 0.499 | 2.14 | 2.86 | 1.24 | 2.5 | 0.2994 | 2.15 | 2.85 | 1.26 | 2.4 | 0.1996 | 2.09 | 2.94 | 1.39 | 2.95 | 0.002 | 1.35 | 4.53 | 2.03 | 3.5 | 0 | 0 | 0 | 0 | 0 | -12.05502
298.15 | 14.2586 | 0.498 | 2.14 | 2.86 | 1.24 | 2.5 | 0.2988 | 2.15 | 2.85 | 1.26 | 2.4 | 0.1992 | 2.09 | 2.94 | 1.39 | 2.95 | 0.004 | 1.35 | 4.53 | 2.03 | 3.5 | 0 | 0 | 0 | 0 | 0 | -12.24642
298.15 | 14.2853 | 0.496 | 2.14 | 2.86 | 1.24 | 2.5 | 0.2976 | 2.15 | 2.85 | 1.26 | 2.4 | 0.1984 | 2.09 | 2.94 | 1.39 | 2.95 | 0.008 | 1.35 | 4.53 | 2.03 | 3.5 | 0 | 0 | 0 | 0 | 0 | -12.78252
298 | 14.2402 | 0.839 | 2.14 | 2.86 | 1.24 | 2.5 | 0.109 | 2.15 | 2.85 | 1.26 | 2.4 | 0.052 | 2.09 | 2.94 | 1.39 | 2.95 | 0.028 | 2.25 | 2.73 | 1.66 | 3 | 0 | 0 | 0 | 0 | 0 | -13.83565
298.15 | 14.185 | 0.83 | 2.14 | 2.86 | 1.24 | 2.5 | 0.11 | 2.15 | 2.85 | 1.26 | 2.4 | 0.06 | 2.09 | 2.94 | 1.39 | 2.95 | 0 | 0 | 0 | 0 | 0 | 0 | 0 | 0 | 0 | 0 | -11.47366
298.15 | 14.185 | 0.83 | 2.14 | 2.86 | 1.24 | 2.5 | 0.11 | 2.15 | 2.85 | 1.26 | 2.4 | 0.06 | 2.09 | 2.94 | 1.39 | 2.95 | 0 | 0 | 0 | 0 | 0 | 0 | 0 | 0 | 0 | 0 | -11.98716
298.15 | 14.202 | 0.8215 | 2.14 | 2.86 | 1.24 | 2.5 | 0.1069 | 2.15 | 2.85 | 1.26 | 2.4 | 0.0611 | 2.09 | 2.94 | 1.39 | 2.95 | 0.0105 | 1.86 | 3.21 | 1.54 | 3.4 | 0 | 0 | 0 | 0 | 0 | -11.47425
298.15 | 14.202 | 0.8215 | 2.14 | 2.86 | 1.24 | 2.5 | 0.1069 | 2.15 | 2.85 | 1.26 | 2.4 | 0.0611 | 2.09 | 2.94 | 1.39 | 2.95 | 0.0105 | 1.86 | 3.21 | 1.54 | 3.4 | 0 | 0 | 0 | 0 | 0 | -11.98718
298.15 | 14.235 | 0.13 | 2.14 | 2.86 | 1.24 | 2.5 | 0.13 | 2.15 | 2.85 | 1.26 | 2.4 | 0.54 | 2.09 | 2.94 | 1.39 | 2.95 | 0.02 | 2.25 | 2.73 | 1.66 | 3 | 0 | 0 | 0 | 0 | 0 | -12.31785
298.15 | 14.2379 | 0.1274 | 2.14 | 2.86 | 1.24 | 2.5 | 0.1274 | 2.15 | 2.85 | 1.26 | 2.4 | 0.5292 | 2.09 | 2.94 | 1.39 | 2.95 | 0.02 | 2.25 | 2.73 | 1.66 | 3 | 0.02 | 1.86 | 3.21 | 1.54 | 3.4 | -12.29671
298.15 | 14.178 | 0.9 | 2.14 | 2.86 | 1.24 | 2.5 | 0.05 | 2.15 | 2.85 | 1.26 | 2.4 | 0.04 | 2.09 | 2.94 | 1.39 | 2.95 | 0.01 | 2.35 | 2.61 | 1.21 | 2.6 | 0 | 0 | 0 | 0 | 0 | -10.14813
328.15 | 14.21222 | 0.9 | 2.14 | 2.86 | 1.24 | 2.5 | 0.05 | 2.15 | 2.85 | 1.26 | 2.4 | 0.04 | 2.09 | 2.94 | 1.39 | 2.95 | 0.01 | 2.35 | 2.61 | 1.21 | 2.6 | 0 | 0 | 0 | 0 | 0 | -10.284
328.15 | 14.21222 | 0.9 | 2.14 | 2.86 | 1.24 | 2.5 | 0.05 | 2.15 | 2.85 | 1.26 | 2.4 | 0.04 | 2.09 | 2.94 | 1.39 | 2.95 | 0.01 | 2.35 | 2.61 | 1.21 | 2.6 | 0 | 0 | 0 | 0 | 0 | -10.18709
298.15 | 14.24878 | 0.6 | 2.14 | 2.86 | 1.24 | 2.5 | 0.1 | 2.15 | 2.85 | 1.26 | 2.4 | 0.3 | 2.09 | 2.94 | 1.39 | 2.95 | 0 | 0 | 0 | 0 | 0 | 0 | 0 | 0 | 0 | 0 | -10.15927
298.15 | 14.2458 | 0.6 | 2.14 | 2.86 | 1.24 | 2.5 | 0.1 | 2.15 | 2.85 | 1.26 | 2.4 | 0.3 | 2.09 | 2.94 | 1.39 | 2.95 | 0 | 0 | 0 | 0 | 0 | 0 | 0 | 0 | 0 | 0 | -11.56384
298.15 | 14.222824 | 0.6 | 2.14 | 2.86 | 1.24 | 2.5 | 0.2 | 2.15 | 2.85 | 1.26 | 2.4 | 0.2 | 2.09 | 2.94 | 1.39 | 2.95 | 0 | 0 | 0 | 0 | 0 | 0 | 0 | 0 | 0 | 0 | -10.05
298.15 | 14.21705 | 0.13 | 2.14 | 2.86 | 1.24 | 2.5 | 0.13 | 2.15 | 2.85 | 1.26 | 2.4 | 0.53 | 2.09 | 2.94 | 1.39 | 2.95 | 0 | 0 | 0 | 0 | 0 | 0 | 0 | 0 | 0 | 0 | -13.29158
298.15 | 14.22227 | 0.133 | 2.14 | 2.86 | 1.24 | 2.5 | 0.123 | 2.15 | 2.85 | 1.26 | 2.4 | 0.53 | 2.09 | 2.94 | 1.39 | 2.95 | 0.01 | 1.48 | 4.13 | 2.07 | 4.1 | 0 | 0 | 0 | 0 | 0 | -12.83863
298.15 | 14.22515 | 0.133 | 2.14 | 2.86 | 1.24 | 2.5 | 0.123 | 2.15 | 2.85 | 1.26 | 2.4 | 0.53 | 2.09 | 2.94 | 1.39 | 2.95 | 0.01 | 1.37 | 4.48 | 2.04 | 4.48 | 0 | 0 | 0 | 0 | 0 | -13.18177
298.15 | 14.21153 | 0.133 | 2.14 | 2.86 | 1.24 | 2.5 | 0.123 | 2.15 | 2.85 | 1.26 | 2.4 | 0.53 | 2.09 | 2.94 | 1.39 | 2.95 | 0.01 | 1.33 | 4.6 | 2.01 | 3.2 | 0 | 0 | 0 | 0 | 0 | -13.57349
298.15 | 14.21442 | 0.133 | 2.14 | 2.86 | 1.24 | 2.5 | 0.123 | 2.15 | 2.85 | 1.26 | 2.4 | 0.53 | 2.09 | 2.94 | 1.39 | 2.95 | 0.01 | 1.33 | 4.6 | 1.98 | 3 | 0 | 0 | 0 | 0 | 0 | -13.05306
298.15 | 14.21478 | 0.133 | 2.14 | 2.86 | 1.24 | 2.5 | 0.123 | 2.15 | 2.85 | 1.26 | 2.4 | 0.53 | 2.09 | 2.94 | 1.39 | 2.95 | 0.01 | 1.33 | 4.62 | 1.9 | 2.7 | 0 | 0 | 0 | 0 | 0 | -12.54975
298.15 | 14.21692 | 0.133 | 2.14 | 2.86 | 1.24 | 2.5 | 0.123 | 2.15 | 2.85 | 1.26 | 2.4 | 0.53 | 2.09 | 2.94 | 1.39 | 2.95 | 0.01 | 1.32 | 4.66 | 1.87 | 3 | 0 | 0 | 0 | 0 | 0 | -12.22695
298.15 | 14.21525 | 0.133 | 2.14 | 2.86 | 1.24 | 2.5 | 0.123 | 2.15 | 2.85 | 1.26 | 2.4 | 0.53 | 2.09 | 2.94 | 1.39 | 2.95 | 0.01 | 1.45 | 4.24 | 1.87 | 3.4 | 0 | 0 | 0 | 0 | 0 | -12.01818
298.15 | 14.2329 | 0.13 | 2.14 | 2.86 | 1.24 | 2.5 | 0.13 | 2.15 | 2.85 | 1.26 | 2.4 | 0.54 | 2.09 | 2.94 | 1.39 | 2.95 | 0 | 0 | 0 | 0 | 0 | 0 | 0 | 0 | 0 | 0 | -12.76955
303.15 | 14.18556 | 0.88 | 2.14 | 2.86 | 1.24 | 2.5 | 0.095 | 2.15 | 2.85 | 1.26 | 2.4 | 0.075 | 2.09 | 2.94 | 1.39 | 2.95 | 0 | 0 | 0 | 0 | 0 | 0 | 0 | 0 | 0 | 0 | -13.82681
298 | 14.2271 | 0.84 | 2.14 | 2.86 | 1.24 | 2.5 | 0.11 | 2.15 | 2.85 | 1.26 | 2.4 | 0.05 | 2.09 | 2.94 | 1.39 | 2.95 | 0 | 0 | 0 | 0 | 0 | 0 | 0 | 0 | 0 | 0 | -14.51999
298.15 | 14.233 | 0.2 | 2.14 | 2.86 | 1.24 | 2.5 | 0 | 0 | 0 | 0 | 0 | 0.6 | 2.09 | 2.94 | 1.39 | 2.95 | 0 | 0 | 0 | 0 | 0 | 0 | 0 | 0 | 0 | 0 | -13.47108
298.15 | 14.233 | 0.2 | 2.14 | 2.86 | 1.24 | 2.5 | 0 | 0 | 0 | 0 | 0 | 0.6 | 2.09 | 2.94 | 1.39 | 2.95 | 0 | 0 | 0 | 0 | 0 | 0 | 0 | 0 | 0 | 0 | -11.27901
298.15 | 14.233 | 0.2 | 2.14 | 2.86 | 1.24 | 2.5 | 0 | 0 | 0 | 0 | 0 | 0.6 | 2.09 | 2.94 | 1.39 | 2.95 | 0 | 0 | 0 | 0 | 0 | 0 | 0 | 0 | 0 | 0 | -11.20971
298.15 | 14.046 | 0.2 | 2.14 | 2.86 | 1.24 | 2.5 | 0 | 0 | 0 | 0 | 0 | 0.6 | 2.09 | 2.94 | 1.39 | 2.95 | 0 | 0 | 0 | 0 | 0 | 0 | 0 | 0 | 0 | 0 | -13.14509
298.15 | 14.264 | 0.2 | 2.14 | 2.86 | 1.24 | 2.5 | 0 | 0 | 0 | 0 | 0 | 0.602 | 2.09 | 2.94 | 1.39 | 2.95 | 0.00012247 | 1.48 | 4.13 | 2.07 | 4.1 | 0 | 0 | 0 | 0 | 0 | -12.75945
298.15 | 14.264 | 0.2 | 2.14 | 2.86 | 1.24 | 2.5 | 0 | 0 | 0 | 0 | 0 | 0.602 | 2.09 | 2.94 | 1.39 | 2.95 | 0.00012247 | 1.48 | 4.13 | 2.07 | 4.1 | 0 | 0 | 0 | 0 | 0 | -11.15058
298.15 | 14.264 | 0.2 | 2.14 | 2.86 | 1.24 | 2.5 | 0 | 0 | 0 | 0 | 0 | 0.602 | 2.09 | 2.94 | 1.39 | 2.95 | 0.00012247 | 1.48 | 4.13 | 2.07 | 4.1 | 0 | 0 | 0 | 0 | 0 | -11.09909
298.15 | 14.185 | 0.2 | 2.14 | 2.86 | 1.24 | 2.5 | 0 | 0 | 0 | 0 | 0 | 0.602 | 2.09 | 2.94 | 1.39 | 2.95 | 0.00012247 | 1.48 | 4.13 | 2.07 | 4.1 | 0 | 0 | 0 | 0 | 0 | -12.52871
298.15 | 14.249 | 0.201 | 2.14 | 2.86 | 1.24 | 2.5 | 0 | 0 | 0 | 0 | 0 | 0.601 | 2.09 | 2.94 | 1.39 | 2.95 | 0.00024503 | 1.48 | 4.13 | 2.07 | 4.1 | 0 | 0 | 0 | 0 | 0 | -13.01818
298.15 | 14.2138 | 0.8 | 2.14 | 2.86 | 1.24 | 2.5 | 0 | 0 | 0 | 0 | 0 | 0.1 | 2.09 | 2.94 | 1.39 | 2.95 | 0.1 | 2.35 | 2.61 | 1.21 | 2.6 | 0 | 0 | 0 | 0 | 0 | -12.03058
298.15 | 14.21 | 0.9 | 2.14 | 2.86 | 1.24 | 2.5 | 0 | 0 | 0 | 0 | 0 | 0.05 | 2.09 | 2.94 | 1.39 | 2.95 | 0.05 | 2.35 | 2.61 | 1.21 | 2.6 | 0 | 0 | 0 | 0 | 0 | -11.89963
298.15 | 14.2153 | 0.95 | 2.14 | 2.86 | 1.24 | 2.5 | 0 | 0 | 0 | 0 | 0 | 0.025 | 2.09 | 2.94 | 1.39 | 2.95 | 0.025 | 2.35 | 2.61 | 1.21 | 2.6 | 0 | 0 | 0 | 0 | 0 | -12.04383
298.15 | 14.1 | 0.1 | 2.14 | 2.86 | 1.24 | 2.5 | 0.9 | 2.15 | 2.85 | 1.26 | 2.4 | 0 | 0 | 0 | 0 | 0 | 0 | 0 | 0 | 0 | 0 | 0 | 0 | 0 | 0 | 0 | -12.77211
298.15 | 14.1 | 0.1 | 2.14 | 2.86 | 1.24 | 2.5 | 0.9 | 2.15 | 2.85 | 1.26 | 2.4 | 0 | 0 | 0 | 0 | 0 | 0 | 0 | 0 | 0 | 0 | 0 | 0 | 0 | 0 | 0 | -12.61439
298.15 | 14.1 | 0.1 | 2.14 | 2.86 | 1.24 | 2.5 | 0.9 | 2.15 | 2.85 | 1.26 | 2.4 | 0 | 0 | 0 | 0 | 0 | 0 | 0 | 0 | 0 | 0 | 0 | 0 | 0 | 0 | 0 | -12.28067
298.15 | 14.1 | 0.1 | 2.14 | 2.86 | 1.24 | 2.5 | 0.9 | 2.15 | 2.85 | 1.26 | 2.4 | 0 | 0 | 0 | 0 | 0 | 0 | 0 | 0 | 0 | 0 | 0 | 0 | 0 | 0 | 0 | -13.29499
298.15 | 14.1 | 0.1 | 2.14 | 2.86 | 1.24 | 2.5 | 0.9 | 2.15 | 2.85 | 1.26 | 2.4 | 0 | 0 | 0 | 0 | 0 | 0 | 0 | 0 | 0 | 0 | 0 | 0 | 0 | 0 | 0 | -12.95861
298.15 | 14.1 | 0.1 | 2.14 | 2.86 | 1.24 | 2.5 | 0.9 | 2.15 | 2.85 | 1.26 | 2.4 | 0 | 0 | 0 | 0 | 0 | 0 | 0 | 0 | 0 | 0 | 0 | 0 | 0 | 0 | 0 | -13.49621
303.15 | 14.17923 | 0.9 | 2.14 | 2.86 | 1.24 | 2.5 | 0.1 | 2.15 | 2.85 | 1.26 | 2.4 | 0 | 0 | 0 | 0 | 0 | 0 | 0 | 0 | 0 | 0 | 0 | 0 | 0 | 0 | 0 | -14.451
298.15 | 14.04645 | 0 | 0 | 0 | 0 | 0 | 1 | 2.15 | 2.85 | 1.26 | 2.4 | 0 | 0 | 0 | 0 | 0 | 0.0124 | 2.04 | 3.01 | 1.6 | 2.6 | 0 | 0 | 0 | 0 | 0 | -12.32331
298.15 | 14.04644 | 0 | 0 | 0 | 0 | 0 | 1 | 2.15 | 2.85 | 1.26 | 2.4 | 0 | 0 | 0 | 0 | 0 | 0.009 | 2.04 | 3.01 | 1.6 | 2.6 | 0 | 0 | 0 | 0 | 0 | -12.01682
298.15 | 14.0465 | 0 | 0 | 0 | 0 | 0 | 1 | 2.15 | 2.85 | 1.26 | 2.4 | 0 | 0 | 0 | 0 | 0 | 0.0108 | 2.04 | 3.01 | 1.6 | 2.6 | 0 | 0 | 0 | 0 | 0 | -11.64782
298.15 | 14.04524 | 0 | 0 | 0 | 0 | 0 | 1 | 2.15 | 2.85 | 1.26 | 2.4 | 0 | 0 | 0 | 0 | 0 | 0 | 0 | 0 | 0 | 0 | 0 | 0 | 0 | 0 | 0 | -12.45346
298.15 | 14.056 | 0 | 0 | 0 | 0 | 0 | 1 | 2.15 | 2.85 | 1.26 | 2.4 | 0 | 0 | 0 | 0 | 0 | 0 | 0 | 0 | 0 | 0 | 0 | 0 | 0 | 0 | 0 | -10.55129
473.15 | 14.06 | 0 | 0 | 0 | 0 | 0 | 1 | 2.15 | 2.85 | 1.26 | 2.4 | 0 | 0 | 0 | 0 | 0 | 0 | 0 | 0 | 0 | 0 | 0 | 0 | 0 | 0 | 0 | -13.13668
473.15 | 14.06 | 0 | 0 | 0 | 0 | 0 | 1 | 2.15 | 2.85 | 1.26 | 2.4 | 0 | 0 | 0 | 0 | 0 | 0 | 0 | 0 | 0 | 0 | 0 | 0 | 0 | 0 | 0 | -13.36653
523.15 | 14.06 | 0 | 0 | 0 | 0 | 0 | 1 | 2.15 | 2.85 | 1.26 | 2.4 | 0 | 0 | 0 | 0 | 0 | 0 | 0 | 0 | 0 | 0 | 0 | 0 | 0 | 0 | 0 | -12.00877
573.15 | 14.06 | 0 | 0 | 0 | 0 | 0 | 1 | 2.15 | 2.85 | 1.26 | 2.4 | 0 | 0 | 0 | 0 | 0 | 0 | 0 | 0 | 0 | 0 | 0 | 0 | 0 | 0 | 0 | -11.88606
613.15 | 14.06 | 0 | 0 | 0 | 0 | 0 | 1 | 2.15 | 2.85 | 1.26 | 2.4 | 0 | 0 | 0 | 0 | 0 | 0 | 0 | 0 | 0 | 0 | 0 | 0 | 0 | 0 | 0 | -11.30103
673.15 | 14.06 | 0 | 0 | 0 | 0 | 0 | 1 | 2.15 | 2.85 | 1.26 | 2.4 | 0 | 0 | 0 | 0 | 0 | 0 | 0 | 0 | 0 | 0 | 0 | 0 | 0 | 0 | 0 | -10.82391
763.15 | 14.06 | 0 | 0 | 0 | 0 | 0 | 1 | 2.15 | 2.85 | 1.26 | 2.4 | 0 | 0 | 0 | 0 | 0 | 0 | 0 | 0 | 0 | 0 | 0 | 0 | 0 | 0 | 0 | -10.03152
773.15 | 14.06 | 0 | 0 | 0 | 0 | 0 | 1 | 2.15 | 2.85 | 1.26 | 2.4 | 0 | 0 | 0 | 0 | 0 | 0 | 0 | 0 | 0 | 0 | 0 | 0 | 0 | 0 | 0 | -14.45593
873.15 | 14.06 | 0 | 0 | 0 | 0 | 0 | 1 | 2.15 | 2.85 | 1.26 | 2.4 | 0 | 0 | 0 | 0 | 0 | 0 | 0 | 0 | 0 | 0 | 0 | 0 | 0 | 0 | 0 | -13.60206
973.15 | 14.06 | 0 | 0 | 0 | 0 | 0 | 1 | 2.15 | 2.85 | 1.26 | 2.4 | 0 | 0 | 0 | 0 | 0 | 0 | 0 | 0 | 0 | 0 | 0 | 0 | 0 | 0 | 0 | -13
473.15 | 14.06 | 0 | 0 | 0 | 0 | 0 | 1 | 2.15 | 2.85 | 1.26 | 2.4 | 0 | 0 | 0 | 0 | 0 | 0 | 0 | 0 | 0 | 0 | 0 | 0 | 0 | 0 | 0 | -13.27572
573.15 | 14.06 | 0 | 0 | 0 | 0 | 0 | 1 | 2.15 | 2.85 | 1.26 | 2.4 | 0 | 0 | 0 | 0 | 0 | 0 | 0 | 0 | 0 | 0 | 0 | 0 | 0 | 0 | 0 | -11.79588
673.15 | 14.06 | 0 | 0 | 0 | 0 | 0 | 1 | 2.15 | 2.85 | 1.26 | 2.4 | 0 | 0 | 0 | 0 | 0 | 0 | 0 | 0 | 0 | 0 | 0 | 0 | 0 | 0 | 0 | -10.76955
298.15 | 14.227 | 0.333 | 2.14 | 2.86 | 1.24 | 2.5 | 0.333 | 2.15 | 2.85 | 1.26 | 2.4 | 0.333 | 2.09 | 2.94 | 1.39 | 2.95 | 0 | 0 | 0 | 0 | 0 | 0 | 0 | 0 | 0 | 0 | -12.2993
298.15 | 14.241 | 0.333 | 2.14 | 2.86 | 1.24 | 2.5 | 0.333 | 2.15 | 2.85 | 1.26 | 2.4 | 0.333 | 2.09 | 2.94 | 1.39 | 2.95 | 0 | 0 | 0 | 0 | 0 | 0 | 0 | 0 | 0 | 0 | -12.30715
298.15 | 14.227 | 0.333 | 2.14 | 2.86 | 1.24 | 2.5 | 0.333 | 2.15 | 2.85 | 1.26 | 2.4 | 0.333 | 2.09 | 2.94 | 1.39 | 2.95 | 0 | 0 | 0 | 0 | 0 | 0 | 0 | 0 | 0 | 0 | -12.23807
298.15 | 14.241 | 0.333 | 2.14 | 2.86 | 1.24 | 2.5 | 0.333 | 2.15 | 2.85 | 1.26 | 2.4 | 0.333 | 2.09 | 2.94 | 1.39 | 2.95 | 0 | 0 | 0 | 0 | 0 | 0 | 0 | 0 | 0 | 0 | -12.46092
298.15 | 14.2104 | 0.8 | 2.14 | 2.86 | 1.24 | 2.5 | 0.1 | 2.15 | 2.85 | 1.26 | 2.4 | 0.1 | 2.09 | 2.94 | 1.39 | 2.95 | 0 | 0 | 0 | 0 | 0 | 0 | 0 | 0 | 0 | 0 | -11.64782
298.15 | 14.2011 | 0.8 | 2.14 | 2.86 | 1.24 | 2.5 | 0.1 | 2.15 | 2.85 | 1.26 | 2.4 | 0.1 | 2.09 | 2.94 | 1.39 | 2.95 | 0.01 | 1.73 | 3.55 | 1.42 | 2.9 | 0 | 0 | 0 | 0 | 0 | -11.4437
298.15 | 14.2104 | 0.8 | 2.14 | 2.86 | 1.24 | 2.5 | 0.1 | 2.15 | 2.85 | 1.26 | 2.4 | 0.1 | 2.09 | 2.94 | 1.39 | 2.95 | 0 | 0 | 0 | 0 | 0 | 0 | 0 | 0 | 0 | 0 | -11.68825
298.15 | 14.2011 | 0.8 | 2.14 | 2.86 | 1.24 | 2.5 | 0.1 | 2.15 | 2.85 | 1.26 | 2.4 | 0.1 | 2.09 | 2.94 | 1.39 | 2.95 | 0.01 | 1.73 | 3.55 | 1.42 | 2.9 | 0 | 0 | 0 | 0 | 0 | -11.25806
298.15 | 14.216 | 0.8 | 2.14 | 2.86 | 1.24 | 2.5 | 0.1 | 2.15 | 2.85 | 1.26 | 2.4 | 0.1 | 2.09 | 2.94 | 1.39 | 2.95 | 0 | 0 | 0 | 0 | 0 | 0 | 0 | 0 | 0 | 0 | -12.54061
298.15 | 14.196 | 0.8 | 2.14 | 2.86 | 1.24 | 2.5 | 0.1 | 2.15 | 2.85 | 1.26 | 2.4 | 0.1 | 2.09 | 2.94 | 1.39 | 2.95 | 0.0013 | 2.21 | 2.78 | 1.22 | 2 | 0.0026 | 2.35 | 2.61 | 1.21 | 2.6 | -12.5157
298.15 | 14.216 | 0.8 | 2.14 | 2.86 | 1.24 | 2.5 | 0.1 | 2.15 | 2.85 | 1.26 | 2.4 | 0.1 | 2.09 | 2.94 | 1.39 | 2.95 | 0 | 0 | 0 | 0 | 0 | 0 | 0 | 0 | 0 | 0 | -12.54516
298.15 | 14.196 | 0.8 | 2.14 | 2.86 | 1.24 | 2.5 | 0.1 | 2.15 | 2.85 | 1.26 | 2.4 | 0.1 | 2.09 | 2.94 | 1.39 | 2.95 | 0.0013 | 2.21 | 2.78 | 1.22 | 2 | 0.0026 | 2.35 | 2.61 | 1.21 | 2.6 | -12.51713
298.15 | 14.196 | 0.8 | 2.14 | 2.86 | 1.24 | 2.5 | 0.1 | 2.15 | 2.85 | 1.26 | 2.4 | 0.1 | 2.09 | 2.94 | 1.39 | 2.95 | 0.0013 | 2.21 | 2.78 | 1.22 | 2 | 0.0026 | 2.35 | 2.61 | 1.21 | 2.6 | -12.53313
298.15 | 14.196 | 0.8 | 2.14 | 2.86 | 1.24 | 2.5 | 0.1 | 2.15 | 2.85 | 1.26 | 2.4 | 0.1 | 2.09 | 2.94 | 1.39 | 2.95 | 0.0013 | 2.21 | 2.78 | 1.22 | 2 | 0.0026 | 2.35 | 2.61 | 1.21 | 2.6 | -12.52724
298.15 | 14.196 | 0.8 | 2.14 | 2.86 | 1.24 | 2.5 | 0.1 | 2.15 | 2.85 | 1.26 | 2.4 | 0.1 | 2.09 | 2.94 | 1.39 | 2.95 | 0.0013 | 2.21 | 2.78 | 1.22 | 2 | 0.0026 | 2.35 | 2.61 | 1.21 | 2.6 | -12.53018
298.15 | 14.196 | 0.8 | 2.14 | 2.86 | 1.24 | 2.5 | 0.1 | 2.15 | 2.85 | 1.26 | 2.4 | 0.1 | 2.09 | 2.94 | 1.39 | 2.95 | 0.0013 | 2.21 | 2.78 | 1.22 | 2 | 0.0026 | 2.35 | 2.61 | 1.21 | 2.6 | -12.52724
298.15 | 14.1632 | 0.94 | 2.14 | 2.86 | 1.24 | 2.5 | 0.03 | 2.15 | 2.85 | 1.26 | 2.4 | 0.03 | 2.09 | 2.94 | 1.39 | 2.95 | 0 | 0 | 0 | 0 | 0 | 0 | 0 | 0 | 0 | 0 | -11.45469
298.15 | 14.1632 | 0.94 | 2.14 | 2.86 | 1.24 | 2.5 | 0.03 | 2.15 | 2.85 | 1.26 | 2.4 | 0.03 | 2.09 | 2.94 | 1.39 | 2.95 | 0 | 0 | 0 | 0 | 0 | 0 | 0 | 0 | 0 | 0 | -11.58004
298.15 | 14.1944 | 0.93 | 2.14 | 2.86 | 1.24 | 2.5 | 0.03 | 2.15 | 2.85 | 1.26 | 2.4 | 0.03 | 2.09 | 2.94 | 1.39 | 2.95 | 0.0015 | 1.85 | 3.32 | 1.75 | 3.3 | 0.01 | 1.86 | 3.29 | 1.22 | 2.1 | -11.11351
298.15 | 14.1944 | 0.93 | 2.14 | 2.86 | 1.24 | 2.5 | 0.03 | 2.15 | 2.85 | 1.26 | 2.4 | 0.03 | 2.09 | 2.94 | 1.39 | 2.95 | 0.0015 | 1.85 | 3.32 | 1.75 | 3.3 | 0.01 | 1.86 | 3.29 | 1.22 | 2.1 | -11.32514
298.15 | 14.142 | 0.15 | 2.14 | 2.86 | 1.24 | 2.5 | 0.7 | 2.15 | 2.85 | 1.26 | 2.4 | 0.15 | 2.09 | 2.94 | 1.39 | 2.95 | 0 | 0 | 0 | 0 | 0 | 0 | 0 | 0 | 0 | 0 | -13.16685
298.15 | 14.138 | 0.15 | 2.14 | 2.86 | 1.24 | 2.5 | 0.7 | 2.15 | 2.85 | 1.26 | 2.4 | 0.15 | 2.09 | 2.94 | 1.39 | 2.95 | 0 | 0 | 0 | 0 | 0 | 0 | 0 | 0 | 0 | 0 | -12.72354
298.15 | 14.135 | 0.15 | 2.14 | 2.86 | 1.24 | 2.5 | 0.7 | 2.15 | 2.85 | 1.26 | 2.4 | 0.15 | 2.09 | 2.94 | 1.39 | 2.95 | 0 | 0 | 0 | 0 | 0 | 0 | 0 | 0 | 0 | 0 | -12.54975
298.15 | 14.1974 | 0.9 | 2.14 | 2.86 | 1.24 | 2.5 | 0.085 | 2.15 | 2.85 | 1.26 | 2.4 | 0.015 | 2.09 | 2.94 | 1.39 | 2.95 | 0 | 0 | 0 | 0 | 0 | 0 | 0 | 0 | 0 | 0 | -10.14146
298.15 | 14.1974 | 0.9 | 2.14 | 2.86 | 1.24 | 2.5 | 0.085 | 2.15 | 2.85 | 1.26 | 2.4 | 0.015 | 2.09 | 2.94 | 1.39 | 2.95 | 0 | 0 | 0 | 0 | 0 | 0 | 0 | 0 | 0 | 0 | -10.27246
298.15 | 14.1922 | 0.96 | 2.14 | 2.86 | 1.24 | 2.5 | 0 | 0 | 0 | 0 | 0 | 0.04 | 2.09 | 2.94 | 1.39 | 2.95 | 0 | 0 | 0 | 0 | 0 | 0 | 0 | 0 | 0 | 0 | -12.8729
298.15 | 14.1999 | 0.94 | 2.14 | 2.86 | 1.24 | 2.5 | 0 | 0 | 0 | 0 | 0 | 0.043 | 2.09 | 2.94 | 1.39 | 2.95 | 0.018 | 2.35 | 2.61 | 1.21 | 2.6 | 0 | 0 | 0 | 0 | 0 | -12.75203
298.15 | 14.1963 | 0.955 | 2.14 | 2.86 | 1.24 | 2.5 | 0 | 0 | 0 | 0 | 0 | 0.043 | 2.09 | 2.94 | 1.39 | 2.95 | 0.003 | 1.85 | 3.32 | 1.75 | 3.3 | 0 | 0 | 0 | 0 | 0 | -12.80134
298.15 | 14.2032 | 0.937 | 2.14 | 2.86 | 1.24 | 2.5 | 0 | 0 | 0 | 0 | 0 | 0.042 | 2.09 | 2.94 | 1.39 | 2.95 | 0.018 | 2.35 | 2.61 | 1.21 | 2.6 | 0.003 | 1.85 | 3.32 | 1.75 | 3.3 | -12.66154
298.15 | 14.1922 | 0.96 | 2.14 | 2.86 | 1.24 | 2.5 | 0 | 0 | 0 | 0 | 0 | 0.04 | 2.09 | 2.94 | 1.39 | 2.95 | 0 | 0 | 0 | 0 | 0 | 0 | 0 | 0 | 0 | 0 | -12.95861
298.15 | 14.1999 | 0.94 | 2.14 | 2.86 | 1.24 | 2.5 | 0 | 0 | 0 | 0 | 0 | 0.043 | 2.09 | 2.94 | 1.39 | 2.95 | 0.018 | 2.35 | 2.61 | 1.21 | 2.6 | 0 | 0 | 0 | 0 | 0 | -12.8041
298.15 | 14.1963 | 0.955 | 2.14 | 2.86 | 1.24 | 2.5 | 0 | 0 | 0 | 0 | 0 | 0.043 | 2.09 | 2.94 | 1.39 | 2.95 | 0.003 | 1.85 | 3.32 | 1.75 | 3.3 | 0 | 0 | 0 | 0 | 0 | -12.81248
298.15 | 14.2032 | 0.937 | 2.14 | 2.86 | 1.24 | 2.5 | 0 | 0 | 0 | 0 | 0 | 0.042 | 2.09 | 2.94 | 1.39 | 2.95 | 0.018 | 2.35 | 2.61 | 1.21 | 2.6 | 0.003 | 1.85 | 3.32 | 1.75 | 3.3 | -12.767
298.15 | 14.1922 | 0.96 | 2.14 | 2.86 | 1.24 | 2.5 | 0 | 0 | 0 | 0 | 0 | 0.04 | 2.09 | 2.94 | 1.39 | 2.95 | 0 | 0 | 0 | 0 | 0 | 0 | 0 | 0 | 0 | 0 | -13.16304
298.15 | 14.1999 | 0.94 | 2.14 | 2.86 | 1.24 | 2.5 | 0 | 0 | 0 | 0 | 0 | 0.043 | 2.09 | 2.94 | 1.39 | 2.95 | 0.018 | 2.35 | 2.61 | 1.21 | 2.6 | 0 | 0 | 0 | 0 | 0 | -12.84771
298.15 | 14.1963 | 0.955 | 2.14 | 2.86 | 1.24 | 2.5 | 0 | 0 | 0 | 0 | 0 | 0.043 | 2.09 | 2.94 | 1.39 | 2.95 | 0.003 | 1.85 | 3.32 | 1.75 | 3.3 | 0 | 0 | 0 | 0 | 0 | -12.90658
298.15 | 14.2032 | 0.937 | 2.14 | 2.86 | 1.24 | 2.5 | 0 | 0 | 0 | 0 | 0 | 0.042 | 2.09 | 2.94 | 1.39 | 2.95 | 0.018 | 2.35 | 2.61 | 1.21 | 2.6 | 0.003 | 1.85 | 3.32 | 1.75 | 3.3 | -12.72354
298.15 | 14.1922 | 0.96 | 2.14 | 2.86 | 1.24 | 2.5 | 0 | 0 | 0 | 0 | 0 | 0.04 | 2.09 | 2.94 | 1.39 | 2.95 | 0 | 0 | 0 | 0 | 0 | 0 | 0 | 0 | 0 | 0 | -12.96658
298.15 | 14.1999 | 0.94 | 2.14 | 2.86 | 1.24 | 2.5 | 0 | 0 | 0 | 0 | 0 | 0.043 | 2.09 | 2.94 | 1.39 | 2.95 | 0.018 | 2.35 | 2.61 | 1.21 | 2.6 | 0 | 0 | 0 | 0 | 0 | -12.68194
298.15 | 14.1963 | 0.955 | 2.14 | 2.86 | 1.24 | 2.5 | 0 | 0 | 0 | 0 | 0 | 0.043 | 2.09 | 2.94 | 1.39 | 2.95 | 0.003 | 1.85 | 3.32 | 1.75 | 3.3 | 0 | 0 | 0 | 0 | 0 | -12.68403
298.15 | 14.2032 | 0.937 | 2.14 | 2.86 | 1.24 | 2.5 | 0 | 0 | 0 | 0 | 0 | 0.042 | 2.09 | 2.94 | 1.39 | 2.95 | 0.018 | 2.35 | 2.61 | 1.21 | 2.6 | 0.003 | 1.85 | 3.32 | 1.75 | 3.3 | -12.6517
298.15 | 14.1922 | 0.96 | 2.14 | 2.86 | 1.24 | 2.5 | 0 | 0 | 0 | 0 | 0 | 0.04 | 2.09 | 2.94 | 1.39 | 2.95 | 0 | 0 | 0 | 0 | 0 | 0 | 0 | 0 | 0 | 0 | -12.78781
298.15 | 14.1999 | 0.94 | 2.14 | 2.86 | 1.24 | 2.5 | 0 | 0 | 0 | 0 | 0 | 0.043 | 2.09 | 2.94 | 1.39 | 2.95 | 0.018 | 2.35 | 2.61 | 1.21 | 2.6 | 0 | 0 | 0 | 0 | 0 | -12.71444
298.15 | 14.1963 | 0.955 | 2.14 | 2.86 | 1.24 | 2.5 | 0 | 0 | 0 | 0 | 0 | 0.043 | 2.09 | 2.94 | 1.39 | 2.95 | 0.003 | 1.85 | 3.32 | 1.75 | 3.3 | 0 | 0 | 0 | 0 | 0 | -12.70774
298.15 | 14.2032 | 0.937 | 2.14 | 2.86 | 1.24 | 2.5 | 0 | 0 | 0 | 0 | 0 | 0.042 | 2.09 | 2.94 | 1.39 | 2.95 | 0.018 | 2.35 | 2.61 | 1.21 | 2.6 | 0.003 | 1.85 | 3.32 | 1.75 | 3.3 | -12.70333
298.15 | 14.1922 | 0.96 | 2.14 | 2.86 | 1.24 | 2.5 | 0 | 0 | 0 | 0 | 0 | 0.04 | 2.09 | 2.94 | 1.39 | 2.95 | 0 | 0 | 0 | 0 | 0 | 0 | 0 | 0 | 0 | 0 | -12.81531
298.15 | 14.1999 | 0.94 | 2.14 | 2.86 | 1.24 | 2.5 | 0 | 0 | 0 | 0 | 0 | 0.043 | 2.09 | 2.94 | 1.39 | 2.95 | 0.018 | 2.35 | 2.61 | 1.21 | 2.6 | 0 | 0 | 0 | 0 | 0 | -12.7122
298.15 | 14.1963 | 0.955 | 2.14 | 2.86 | 1.24 | 2.5 | 0 | 0 | 0 | 0 | 0 | 0.043 | 2.09 | 2.94 | 1.39 | 2.95 | 0.003 | 1.85 | 3.32 | 1.75 | 3.3 | 0 | 0 | 0 | 0 | 0 | -12.7167
298.15 | 14.2032 | 0.937 | 2.14 | 2.86 | 1.24 | 2.5 | 0 | 0 | 0 | 0 | 0 | 0.042 | 2.09 | 2.94 | 1.39 | 2.95 | 0.018 | 2.35 | 2.61 | 1.21 | 2.6 | 0.003 | 1.85 | 3.32 | 1.75 | 3.3 | -12.70115
298.15 | 14.198 | 0.92 | 2.14 | 2.86 | 1.24 | 2.5 | 0.04 | 2.15 | 2.85 | 1.26 | 2.4 | 0.04 | 2.09 | 2.94 | 1.39 | 2.95 | 0.002 | 1.72 | 3.57 | 1.7 | 3.7 | 0 | 0 | 0 | 0 | 0 | -11.8041
298.15 | 14.1826 | 0.9 | 2.14 | 2.86 | 1.24 | 2.5 | 0.1 | 2.15 | 2.85 | 1.26 | 2.4 | 0 | 0 | 0 | 0 | 0 | 0 | 0 | 0 | 0 | 0 | 0 | 0 | 0 | 0 | 0 | -10.22185
298.15 | 14.1826 | 0.9 | 2.14 | 2.86 | 1.24 | 2.5 | 0.1 | 2.15 | 2.85 | 1.26 | 2.4 | 0 | 0 | 0 | 0 | 0 | 0 | 0 | 0 | 0 | 0 | 0 | 0 | 0 | 0 | 0 | -10.62525
298.15 | 14.1826 | 0.9 | 2.14 | 2.86 | 1.24 | 2.5 | 0.1 | 2.15 | 2.85 | 1.26 | 2.4 | 0 | 0 | 0 | 0 | 0 | 0 | 0 | 0 | 0 | 0 | 0 | 0 | 0 | 0 | 0 | -10.3851
298.15 | 14.1826 | 0.9 | 2.14 | 2.86 | 1.24 | 2.5 | 0.1 | 2.15 | 2.85 | 1.26 | 2.4 | 0 | 0 | 0 | 0 | 0 | 0 | 0 | 0 | 0 | 0 | 0 | 0 | 0 | 0 | 0 | -10.5986
298.15 | 14.1826 | 0.9 | 2.14 | 2.86 | 1.24 | 2.5 | 0.1 | 2.15 | 2.85 | 1.26 | 2.4 | 0 | 0 | 0 | 0 | 0 | 0 | 0 | 0 | 0 | 0 | 0 | 0 | 0 | 0 | 0 | -10.66555
298.15 | 14.1826 | 0.9 | 2.14 | 2.86 | 1.24 | 2.5 | 0.1 | 2.15 | 2.85 | 1.26 | 2.4 | 0 | 0 | 0 | 0 | 0 | 0 | 0 | 0 | 0 | 0 | 0 | 0 | 0 | 0 | 0 | -10.66555
298.15 | 14.1826 | 0.9 | 2.14 | 2.86 | 1.24 | 2.5 | 0.1 | 2.15 | 2.85 | 1.26 | 2.4 | 0 | 0 | 0 | 0 | 0 | 0 | 0 | 0 | 0 | 0 | 0 | 0 | 0 | 0 | 0 | -10.38828
298.15 | 14.1826 | 0.9 | 2.14 | 2.86 | 1.24 | 2.5 | 0.1 | 2.15 | 2.85 | 1.26 | 2.4 | 0 | 0 | 0 | 0 | 0 | 0 | 0 | 0 | 0 | 0 | 0 | 0 | 0 | 0 | 0 | -10.62893
298.15 | 14.1908 | 0.9 | 2.14 | 2.86 | 1.24 | 2.5 | 0.1 | 2.15 | 2.85 | 1.26 | 2.4 | 0 | 0 | 0 | 0 | 0 | 0.03 | 1.8 | 3.3 | 1.64 | 3.35 | 0 | 0 | 0 | 0 | 0 | -10.30016
298.15 | 14.1908 | 0.9 | 2.14 | 2.86 | 1.24 | 2.5 | 0.1 | 2.15 | 2.85 | 1.26 | 2.4 | 0 | 0 | 0 | 0 | 0 | 0.03 | 1.8 | 3.3 | 1.64 | 3.35 | 0 | 0 | 0 | 0 | 0 | -10.19723
298.15 | 14.1908 | 0.9 | 2.14 | 2.86 | 1.24 | 2.5 | 0.1 | 2.15 | 2.85 | 1.26 | 2.4 | 0 | 0 | 0 | 0 | 0 | 0.03 | 1.8 | 3.3 | 1.64 | 3.35 | 0 | 0 | 0 | 0 | 0 | -10.34582
298.15 | 14.1908 | 0.9 | 2.14 | 2.86 | 1.24 | 2.5 | 0.1 | 2.15 | 2.85 | 1.26 | 2.4 | 0 | 0 | 0 | 0 | 0 | 0.03 | 1.8 | 3.3 | 1.64 | 3.35 | 0 | 0 | 0 | 0 | 0 | -10.39577
298.15 | 14.1908 | 0.9 | 2.14 | 2.86 | 1.24 | 2.5 | 0.1 | 2.15 | 2.85 | 1.26 | 2.4 | 0 | 0 | 0 | 0 | 0 | 0.03 | 1.8 | 3.3 | 1.64 | 3.35 | 0 | 0 | 0 | 0 | 0 | -10.34582
298.15 | 14.1908 | 0.9 | 2.14 | 2.86 | 1.24 | 2.5 | 0.1 | 2.15 | 2.85 | 1.26 | 2.4 | 0 | 0 | 0 | 0 | 0 | 0.03 | 1.8 | 3.3 | 1.64 | 3.35 | 0 | 0 | 0 | 0 | 0 | -10.11976
298.15 | 14.1908 | 0.9 | 2.14 | 2.86 | 1.24 | 2.5 | 0.1 | 2.15 | 2.85 | 1.26 | 2.4 | 0 | 0 | 0 | 0 | 0 | 0.03 | 1.8 | 3.3 | 1.64 | 3.35 | 0 | 0 | 0 | 0 | 0 | -10.32975

## Derived dataset III
T | c | logDLi
298.15 | 14.2132 | -10.22695
333.15 | 14.2132 | -11.2644
333.15 | 14.2132 | -12.07058
298.15 | 14.2132 | -12.29499
298.15 | 14.2132 | -12.37161
298.15 | 14.222824 | -13.59755
298.15 | 14.0587 | -14.67572
298.15 | 14.249 | -12.72354
- | 14.0587 | -11.50169
- | 14.0587 | -10.83268
- | 14.0587 | -12.92445
- | 14.0587 | -10.8962

## Derived dataset IV
T | c | logDLi
298.15 | 14.2132 | -10.22695
333.15 | 14.2132 | -11.2644
333.15 | 14.2132 | -12.07058
298.15 | 14.2132 | -12.29499
298.15 | 14.2132 | -12.37161
298.15 | 14.222824 | -13.59755
298.15 | 14.0587 | -14.67572
298.15 | 14.249 | -12.72354
298.15 | 14.0587 | -11.50169
298.15 | 14.0587 | -10.83268
298.15 | 14.0587 | -12.92445
298.15 | 14.0587 | -10.8962

## Derived dataset V
T | c | n_Ni | xV_Ni | r0_Ni | rcov_Ni | rx_Ni | n_Co | xv_Co | r0_Co | rcov_Co | rx_Co | n_Mn | xv_Mn | r0_Mn | rcov_Mn | rx_Mn | n_Other1 | xv_Other1 | r0_Other` | rcov_Other1 | rx_Other1 | n_Other2 | xv_Other2 | r0_Other2 | rcov_Other2 | rx_Other2 | logDLi
298.15 | 14.2801 | 0.5 | 2.14 | 2.86 | 1.24 | 2.5 | 0.3 | 2.15 | 2.85 | 1.26 | 2.4 | 0.2 | 2.09 | 2.94 | 1.39 | 2.95 | 0 | 0 | 0 | 0 | 0 | 0 | 0 | 0 | 0 | 0 | -12.65365
298.15 | 14.2827 | 0.4995 | 2.14 | 2.86 | 1.24 | 2.5 | 0.2997 | 2.15 | 2.85 | 1.26 | 2.4 | 0.1998 | 2.09 | 2.94 | 1.39 | 2.95 | 0.001 | 1.35 | 4.53 | 2.03 | 3.5 | 0 | 0 | 0 | 0 | 0 | -12.22988
298.15 | 14.2841 | 0.499 | 2.14 | 2.86 | 1.24 | 2.5 | 0.2994 | 2.15 | 2.85 | 1.26 | 2.4 | 0.1996 | 2.09 | 2.94 | 1.39 | 2.95 | 0.002 | 1.35 | 4.53 | 2.03 | 3.5 | 0 | 0 | 0 | 0 | 0 | -12.05502
298.15 | 14.2586 | 0.498 | 2.14 | 2.86 | 1.24 | 2.5 | 0.2988 | 2.15 | 2.85 | 1.26 | 2.4 | 0.1992 | 2.09 | 2.94 | 1.39 | 2.95 | 0.004 | 1.35 | 4.53 | 2.03 | 3.5 | 0 | 0 | 0 | 0 | 0 | -12.24642
298.15 | 14.2853 | 0.496 | 2.14 | 2.86 | 1.24 | 2.5 | 0.2976 | 2.15 | 2.85 | 1.26 | 2.4 | 0.1984 | 2.09 | 2.94 | 1.39 | 2.95 | 0.008 | 1.35 | 4.53 | 2.03 | 3.5 | 0 | 0 | 0 | 0 | 0 | -12.78252
298 | 14.2402 | 0.839 | 2.14 | 2.86 | 1.24 | 2.5 | 0.109 | 2.15 | 2.85 | 1.26 | 2.4 | 0.052 | 2.09 | 2.94 | 1.39 | 2.95 | 0.028 | 2.25 | 2.73 | 1.66 | 3 | 0 | 0 | 0 | 0 | 0 | -13.83565
298.15 | 14.185 | 0.83 | 2.14 | 2.86 | 1.24 | 2.5 | 0.11 | 2.15 | 2.85 | 1.26 | 2.4 | 0.06 | 2.09 | 2.94 | 1.39 | 2.95 | 0 | 0 | 0 | 0 | 0 | 0 | 0 | 0 | 0 | 0 | -11.47366
298.15 | 14.185 | 0.83 | 2.14 | 2.86 | 1.24 | 2.5 | 0.11 | 2.15 | 2.85 | 1.26 | 2.4 | 0.06 | 2.09 | 2.94 | 1.39 | 2.95 | 0 | 0 | 0 | 0 | 0 | 0 | 0 | 0 | 0 | 0 | -11.98716
298.15 | 14.202 | 0.8215 | 2.14 | 2.86 | 1.24 | 2.5 | 0.1069 | 2.15 | 2.85 | 1.26 | 2.4 | 0.0611 | 2.09 | 2.94 | 1.39 | 2.95 | 0.0105 | 1.86 | 3.21 | 1.54 | 3.4 | 0 | 0 | 0 | 0 | 0 | -11.47425
298.15 | 14.202 | 0.8215 | 2.14 | 2.86 | 1.24 | 2.5 | 0.1069 | 2.15 | 2.85 | 1.26 | 2.4 | 0.0611 | 2.09 | 2.94 | 1.39 | 2.95 | 0.0105 | 1.86 | 3.21 | 1.54 | 3.4 | 0 | 0 | 0 | 0 | 0 | -11.98718
298.15 | 14.235 | 0.13 | 2.14 | 2.86 | 1.24 | 2.5 | 0.13 | 2.15 | 2.85 | 1.26 | 2.4 | 0.54 | 2.09 | 2.94 | 1.39 | 2.95 | 0.02 | 2.25 | 2.73 | 1.66 | 3 | 0 | 0 | 0 | 0 | 0 | -12.31785
298.15 | 14.2379 | 0.1274 | 2.14 | 2.86 | 1.24 | 2.5 | 0.1274 | 2.15 | 2.85 | 1.26 | 2.4 | 0.5292 | 2.09 | 2.94 | 1.39 | 2.95 | 0.02 | 2.25 | 2.73 | 1.66 | 3 | 0.02 | 1.86 | 3.21 | 1.54 | 3.4 | -12.29671
298.15 | 14.178 | 0.9 | 2.14 | 2.86 | 1.24 | 2.5 | 0.05 | 2.15 | 2.85 | 1.26 | 2.4 | 0.04 | 2.09 | 2.94 | 1.39 | 2.95 | 0.01 | 2.35 | 2.61 | 1.21 | 2.6 | 0 | 0 | 0 | 0 | 0 | -10.14813
328.15 | 14.21222 | 0.9 | 2.14 | 2.86 | 1.24 | 2.5 | 0.05 | 2.15 | 2.85 | 1.26 | 2.4 | 0.04 | 2.09 | 2.94 | 1.39 | 2.95 | 0.01 | 2.35 | 2.61 | 1.21 | 2.6 | 0 | 0 | 0 | 0 | 0 | -10.284
328.15 | 14.21222 | 0.9 | 2.14 | 2.86 | 1.24 | 2.5 | 0.05 | 2.15 | 2.85 | 1.26 | 2.4 | 0.04 | 2.09 | 2.94 | 1.39 | 2.95 | 0.01 | 2.35 | 2.61 | 1.21 | 2.6 | 0 | 0 | 0 | 0 | 0 | -10.18709
298.15 | 14.24878 | 0.6 | 2.14 | 2.86 | 1.24 | 2.5 | 0.1 | 2.15 | 2.85 | 1.26 | 2.4 | 0.3 | 2.09 | 2.94 | 1.39 | 2.95 | 0 | 0 | 0 | 0 | 0 | 0 | 0 | 0 | 0 | 0 | -10.15927
298.15 | 14.2458 | 0.6 | 2.14 | 2.86 | 1.24 | 2.5 | 0.1 | 2.15 | 2.85 | 1.26 | 2.4 | 0.3 | 2.09 | 2.94 | 1.39 | 2.95 | 0 | 0 | 0 | 0 | 0 | 0 | 0 | 0 | 0 | 0 | -11.56384
298.15 | 14.222824 | 0.6 | 2.14 | 2.86 | 1.24 | 2.5 | 0.2 | 2.15 | 2.85 | 1.26 | 2.4 | 0.2 | 2.09 | 2.94 | 1.39 | 2.95 | 0 | 0 | 0 | 0 | 0 | 0 | 0 | 0 | 0 | 0 | -10.05
298.15 | 14.21705 | 0.13 | 2.14 | 2.86 | 1.24 | 2.5 | 0.13 | 2.15 | 2.85 | 1.26 | 2.4 | 0.53 | 2.09 | 2.94 | 1.39 | 2.95 | 0 | 0 | 0 | 0 | 0 | 0 | 0 | 0 | 0 | 0 | -13.29158
298.15 | 14.22227 | 0.133 | 2.14 | 2.86 | 1.24 | 2.5 | 0.123 | 2.15 | 2.85 | 1.26 | 2.4 | 0.53 | 2.09 | 2.94 | 1.39 | 2.95 | 0.01 | 1.48 | 4.13 | 2.07 | 4.1 | 0 | 0 | 0 | 0 | 0 | -12.83863
298.15 | 14.22515 | 0.133 | 2.14 | 2.86 | 1.24 | 2.5 | 0.123 | 2.15 | 2.85 | 1.26 | 2.4 | 0.53 | 2.09 | 2.94 | 1.39 | 2.95 | 0.01 | 1.37 | 4.48 | 2.04 | 4.48 | 0 | 0 | 0 | 0 | 0 | -13.18177
298.15 | 14.21153 | 0.133 | 2.14 | 2.86 | 1.24 | 2.5 | 0.123 | 2.15 | 2.85 | 1.26 | 2.4 | 0.53 | 2.09 | 2.94 | 1.39 | 2.95 | 0.01 | 1.33 | 4.6 | 2.01 | 3.2 | 0 | 0 | 0 | 0 | 0 | -13.57349
298.15 | 14.21442 | 0.133 | 2.14 | 2.86 | 1.24 | 2.5 | 0.123 | 2.15 | 2.85 | 1.26 | 2.4 | 0.53 | 2.09 | 2.94 | 1.39 | 2.95 | 0.01 | 1.33 | 4.6 | 1.98 | 3 | 0 | 0 | 0 | 0 | 0 | -13.05306
298.15 | 14.21478 | 0.133 | 2.14 | 2.86 | 1.24 | 2.5 | 0.123 | 2.15 | 2.85 | 1.26 | 2.4 | 0.53 | 2.09 | 2.94 | 1.39 | 2.95 | 0.01 | 1.33 | 4.62 | 1.9 | 2.7 | 0 | 0 | 0 | 0 | 0 | -12.54975
298.15 | 14.21692 | 0.133 | 2.14 | 2.86 | 1.24 | 2.5 | 0.123 | 2.15 | 2.85 | 1.26 | 2.4 | 0.53 | 2.09 | 2.94 | 1.39 | 2.95 | 0.01 | 1.32 | 4.66 | 1.87 | 3 | 0 | 0 | 0 | 0 | 0 | -12.22695
298.15 | 14.21525 | 0.133 | 2.14 | 2.86 | 1.24 | 2.5 | 0.123 | 2.15 | 2.85 | 1.26 | 2.4 | 0.53 | 2.09 | 2.94 | 1.39 | 2.95 | 0.01 | 1.45 | 4.24 | 1.87 | 3.4 | 0 | 0 | 0 | 0 | 0 | -12.01818
298.15 | 14.2329 | 0.13 | 2.14 | 2.86 | 1.24 | 2.5 | 0.13 | 2.15 | 2.85 | 1.26 | 2.4 | 0.54 | 2.09 | 2.94 | 1.39 | 2.95 | 0 | 0 | 0 | 0 | 0 | 0 | 0 | 0 | 0 | 0 | -12.76955
303.15 | 14.18556 | 0.88 | 2.14 | 2.86 | 1.24 | 2.5 | 0.095 | 2.15 | 2.85 | 1.26 | 2.4 | 0.075 | 2.09 | 2.94 | 1.39 | 2.95 | 0 | 0 | 0 | 0 | 0 | 0 | 0 | 0 | 0 | 0 | -13.82681
298 | 14.2271 | 0.84 | 2.14 | 2.86 | 1.24 | 2.5 | 0.11 | 2.15 | 2.85 | 1.26 | 2.4 | 0.05 | 2.09 | 2.94 | 1.39 | 2.95 | 0 | 0 | 0 | 0 | 0 | 0 | 0 | 0 | 0 | 0 | -14.51999
298.15 | 14.233 | 0.2 | 2.14 | 2.86 | 1.24 | 2.5 | 0 | 0 | 0 | 0 | 0 | 0.6 | 2.09 | 2.94 | 1.39 | 2.95 | 0 | 0 | 0 | 0 | 0 | 0 | 0 | 0 | 0 | 0 | -13.47108
298.15 | 14.233 | 0.2 | 2.14 | 2.86 | 1.24 | 2.5 | 0 | 0 | 0 | 0 | 0 | 0.6 | 2.09 | 2.94 | 1.39 | 2.95 | 0 | 0 | 0 | 0 | 0 | 0 | 0 | 0 | 0 | 0 | -11.27901
298.15 | 14.233 | 0.2 | 2.14 | 2.86 | 1.24 | 2.5 | 0 | 0 | 0 | 0 | 0 | 0.6 | 2.09 | 2.94 | 1.39 | 2.95 | 0 | 0 | 0 | 0 | 0 | 0 | 0 | 0 | 0 | 0 | -11.20971
298.15 | 14.046 | 0.2 | 2.14 | 2.86 | 1.24 | 2.5 | 0 | 0 | 0 | 0 | 0 | 0.6 | 2.09 | 2.94 | 1.39 | 2.95 | 0 | 0 | 0 | 0 | 0 | 0 | 0 | 0 | 0 | 0 | -13.14509
298.15 | 14.264 | 0.2 | 2.14 | 2.86 | 1.24 | 2.5 | 0 | 0 | 0 | 0 | 0 | 0.602 | 2.09 | 2.94 | 1.39 | 2.95 | 0.00012247 | 1.48 | 4.13 | 2.07 | 4.1 | 0 | 0 | 0 | 0 | 0 | -12.75945
298.15 | 14.264 | 0.2 | 2.14 | 2.86 | 1.24 | 2.5 | 0 | 0 | 0 | 0 | 0 | 0.602 | 2.09 | 2.94 | 1.39 | 2.95 | 0.00012247 | 1.48 | 4.13 | 2.07 | 4.1 | 0 | 0 | 0 | 0 | 0 | -11.15058
298.15 | 14.264 | 0.2 | 2.14 | 2.86 | 1.24 | 2.5 | 0 | 0 | 0 | 0 | 0 | 0.602 | 2.09 | 2.94 | 1.39 | 2.95 | 0.00012247 | 1.48 | 4.13 | 2.07 | 4.1 | 0 | 0 | 0 | 0 | 0 | -11.09909
298.15 | 14.185 | 0.2 | 2.14 | 2.86 | 1.24 | 2.5 | 0 | 0 | 0 | 0 | 0 | 0.602 | 2.09 | 2.94 | 1.39 | 2.95 | 0.00012247 | 1.48 | 4.13 | 2.07 | 4.1 | 0 | 0 | 0 | 0 | 0 | -12.52871
298.15 | 14.249 | 0.201 | 2.14 | 2.86 | 1.24 | 2.5 | 0 | 0 | 0 | 0 | 0 | 0.601 | 2.09 | 2.94 | 1.39 | 2.95 | 0.00024503 | 1.48 | 4.13 | 2.07 | 4.1 | 0 | 0 | 0 | 0 | 0 | -13.01818
298.15 | 14.2138 | 0.8 | 2.14 | 2.86 | 1.24 | 2.5 | 0 | 0 | 0 | 0 | 0 | 0.1 | 2.09 | 2.94 | 1.39 | 2.95 | 0.1 | 2.35 | 2.61 | 1.21 | 2.6 | 0 | 0 | 0 | 0 | 0 | -12.03058
298.15 | 14.21 | 0.9 | 2.14 | 2.86 | 1.24 | 2.5 | 0 | 0 | 0 | 0 | 0 | 0.05 | 2.09 | 2.94 | 1.39 | 2.95 | 0.05 | 2.35 | 2.61 | 1.21 | 2.6 | 0 | 0 | 0 | 0 | 0 | -11.89963
298.15 | 14.2153 | 0.95 | 2.14 | 2.86 | 1.24 | 2.5 | 0 | 0 | 0 | 0 | 0 | 0.025 | 2.09 | 2.94 | 1.39 | 2.95 | 0.025 | 2.35 | 2.61 | 1.21 | 2.6 | 0 | 0 | 0 | 0 | 0 | -12.04383
298.15 | 14.1 | 0.1 | 2.14 | 2.86 | 1.24 | 2.5 | 0.9 | 2.15 | 2.85 | 1.26 | 2.4 | 0 | 0 | 0 | 0 | 0 | 0 | 0 | 0 | 0 | 0 | 0 | 0 | 0 | 0 | 0 | -12.77211
298.15 | 14.1 | 0.1 | 2.14 | 2.86 | 1.24 | 2.5 | 0.9 | 2.15 | 2.85 | 1.26 | 2.4 | 0 | 0 | 0 | 0 | 0 | 0 | 0 | 0 | 0 | 0 | 0 | 0 | 0 | 0 | 0 | -12.61439
298.15 | 14.1 | 0.1 | 2.14 | 2.86 | 1.24 | 2.5 | 0.9 | 2.15 | 2.85 | 1.26 | 2.4 | 0 | 0 | 0 | 0 | 0 | 0 | 0 | 0 | 0 | 0 | 0 | 0 | 0 | 0 | 0 | -12.28067
298.15 | 14.1 | 0.1 | 2.14 | 2.86 | 1.24 | 2.5 | 0.9 | 2.15 | 2.85 | 1.26 | 2.4 | 0 | 0 | 0 | 0 | 0 | 0 | 0 | 0 | 0 | 0 | 0 | 0 | 0 | 0 | 0 | -13.29499
298.15 | 14.1 | 0.1 | 2.14 | 2.86 | 1.24 | 2.5 | 0.9 | 2.15 | 2.85 | 1.26 | 2.4 | 0 | 0 | 0 | 0 | 0 | 0 | 0 | 0 | 0 | 0 | 0 | 0 | 0 | 0 | 0 | -12.95861
298.15 | 14.1 | 0.1 | 2.14 | 2.86 | 1.24 | 2.5 | 0.9 | 2.15 | 2.85 | 1.26 | 2.4 | 0 | 0 | 0 | 0 | 0 | 0 | 0 | 0 | 0 | 0 | 0 | 0 | 0 | 0 | 0 | -13.49621
303.15 | 14.17923 | 0.9 | 2.14 | 2.86 | 1.24 | 2.5 | 0.1 | 2.15 | 2.85 | 1.26 | 2.4 | 0 | 0 | 0 | 0 | 0 | 0 | 0 | 0 | 0 | 0 | 0 | 0 | 0 | 0 | 0 | -14.451
298.15 | 14.04645 | 0 | 0 | 0 | 0 | 0 | 1 | 2.15 | 2.85 | 1.26 | 2.4 | 0 | 0 | 0 | 0 | 0 | 0.0124 | 2.04 | 3.01 | 1.6 | 2.6 | 0 | 0 | 0 | 0 | 0 | -12.32331
298.15 | 14.04644 | 0 | 0 | 0 | 0 | 0 | 1 | 2.15 | 2.85 | 1.26 | 2.4 | 0 | 0 | 0 | 0 | 0 | 0.009 | 2.04 | 3.01 | 1.6 | 2.6 | 0 | 0 | 0 | 0 | 0 | -12.01682
298.15 | 14.0465 | 0 | 0 | 0 | 0 | 0 | 1 | 2.15 | 2.85 | 1.26 | 2.4 | 0 | 0 | 0 | 0 | 0 | 0.0108 | 2.04 | 3.01 | 1.6 | 2.6 | 0 | 0 | 0 | 0 | 0 | -11.64782
298.15 | 14.04524 | 0 | 0 | 0 | 0 | 0 | 1 | 2.15 | 2.85 | 1.26 | 2.4 | 0 | 0 | 0 | 0 | 0 | 0 | 0 | 0 | 0 | 0 | 0 | 0 | 0 | 0 | 0 | -12.45346
298.15 | 14.056 | 0 | 0 | 0 | 0 | 0 | 1 | 2.15 | 2.85 | 1.26 | 2.4 | 0 | 0 | 0 | 0 | 0 | 0 | 0 | 0 | 0 | 0 | 0 | 0 | 0 | 0 | 0 | -10.55129
473.15 | 14.06 | 0 | 0 | 0 | 0 | 0 | 1 | 2.15 | 2.85 | 1.26 | 2.4 | 0 | 0 | 0 | 0 | 0 | 0 | 0 | 0 | 0 | 0 | 0 | 0 | 0 | 0 | 0 | -13.13668
473.15 | 14.06 | 0 | 0 | 0 | 0 | 0 | 1 | 2.15 | 2.85 | 1.26 | 2.4 | 0 | 0 | 0 | 0 | 0 | 0 | 0 | 0 | 0 | 0 | 0 | 0 | 0 | 0 | 0 | -13.36653
523.15 | 14.06 | 0 | 0 | 0 | 0 | 0 | 1 | 2.15 | 2.85 | 1.26 | 2.4 | 0 | 0 | 0 | 0 | 0 | 0 | 0 | 0 | 0 | 0 | 0 | 0 | 0 | 0 | 0 | -12.00877
573.15 | 14.06 | 0 | 0 | 0 | 0 | 0 | 1 | 2.15 | 2.85 | 1.26 | 2.4 | 0 | 0 | 0 | 0 | 0 | 0 | 0 | 0 | 0 | 0 | 0 | 0 | 0 | 0 | 0 | -11.88606
613.15 | 14.06 | 0 | 0 | 0 | 0 | 0 | 1 | 2.15 | 2.85 | 1.26 | 2.4 | 0 | 0 | 0 | 0 | 0 | 0 | 0 | 0 | 0 | 0 | 0 | 0 | 0 | 0 | 0 | -11.30103
673.15 | 14.06 | 0 | 0 | 0 | 0 | 0 | 1 | 2.15 | 2.85 | 1.26 | 2.4 | 0 | 0 | 0 | 0 | 0 | 0 | 0 | 0 | 0 | 0 | 0 | 0 | 0 | 0 | 0 | -10.82391
763.15 | 14.06 | 0 | 0 | 0 | 0 | 0 | 1 | 2.15 | 2.85 | 1.26 | 2.4 | 0 | 0 | 0 | 0 | 0 | 0 | 0 | 0 | 0 | 0 | 0 | 0 | 0 | 0 | 0 | -10.03152
773.15 | 14.06 | 0 | 0 | 0 | 0 | 0 | 1 | 2.15 | 2.85 | 1.26 | 2.4 | 0 | 0 | 0 | 0 | 0 | 0 | 0 | 0 | 0 | 0 | 0 | 0 | 0 | 0 | 0 | -14.45593
873.15 | 14.06 | 0 | 0 | 0 | 0 | 0 | 1 | 2.15 | 2.85 | 1.26 | 2.4 | 0 | 0 | 0 | 0 | 0 | 0 | 0 | 0 | 0 | 0 | 0 | 0 | 0 | 0 | 0 | -13.60206
973.15 | 14.06 | 0 | 0 | 0 | 0 | 0 | 1 | 2.15 | 2.85 | 1.26 | 2.4 | 0 | 0 | 0 | 0 | 0 | 0 | 0 | 0 | 0 | 0 | 0 | 0 | 0 | 0 | 0 | -13
473.15 | 14.06 | 0 | 0 | 0 | 0 | 0 | 1 | 2.15 | 2.85 | 1.26 | 2.4 | 0 | 0 | 0 | 0 | 0 | 0 | 0 | 0 | 0 | 0 | 0 | 0 | 0 | 0 | 0 | -13.27572
573.15 | 14.06 | 0 | 0 | 0 | 0 | 0 | 1 | 2.15 | 2.85 | 1.26 | 2.4 | 0 | 0 | 0 | 0 | 0 | 0 | 0 | 0 | 0 | 0 | 0 | 0 | 0 | 0 | 0 | -11.79588
673.15 | 14.06 | 0 | 0 | 0 | 0 | 0 | 1 | 2.15 | 2.85 | 1.26 | 2.4 | 0 | 0 | 0 | 0 | 0 | 0 | 0 | 0 | 0 | 0 | 0 | 0 | 0 | 0 | 0 | -10.76955
298.15 | 14.227 | 0.333 | 2.14 | 2.86 | 1.24 | 2.5 | 0.333 | 2.15 | 2.85 | 1.26 | 2.4 | 0.333 | 2.09 | 2.94 | 1.39 | 2.95 | 0 | 0 | 0 | 0 | 0 | 0 | 0 | 0 | 0 | 0 | -12.2993
298.15 | 14.241 | 0.333 | 2.14 | 2.86 | 1.24 | 2.5 | 0.333 | 2.15 | 2.85 | 1.26 | 2.4 | 0.333 | 2.09 | 2.94 | 1.39 | 2.95 | 0 | 0 | 0 | 0 | 0 | 0 | 0 | 0 | 0 | 0 | -12.30715
298.15 | 14.227 | 0.333 | 2.14 | 2.86 | 1.24 | 2.5 | 0.333 | 2.15 | 2.85 | 1.26 | 2.4 | 0.333 | 2.09 | 2.94 | 1.39 | 2.95 | 0 | 0 | 0 | 0 | 0 | 0 | 0 | 0 | 0 | 0 | -12.23807
298.15 | 14.241 | 0.333 | 2.14 | 2.86 | 1.24 | 2.5 | 0.333 | 2.15 | 2.85 | 1.26 | 2.4 | 0.333 | 2.09 | 2.94 | 1.39 | 2.95 | 0 | 0 | 0 | 0 | 0 | 0 | 0 | 0 | 0 | 0 | -12.46092
298.15 | 14.2104 | 0.8 | 2.14 | 2.86 | 1.24 | 2.5 | 0.1 | 2.15 | 2.85 | 1.26 | 2.4 | 0.1 | 2.09 | 2.94 | 1.39 | 2.95 | 0 | 0 | 0 | 0 | 0 | 0 | 0 | 0 | 0 | 0 | -11.64782
298.15 | 14.2011 | 0.8 | 2.14 | 2.86 | 1.24 | 2.5 | 0.1 | 2.15 | 2.85 | 1.26 | 2.4 | 0.1 | 2.09 | 2.94 | 1.39 | 2.95 | 0.01 | 1.73 | 3.55 | 1.42 | 2.9 | 0 | 0 | 0 | 0 | 0 | -11.4437
298.15 | 14.2104 | 0.8 | 2.14 | 2.86 | 1.24 | 2.5 | 0.1 | 2.15 | 2.85 | 1.26 | 2.4 | 0.1 | 2.09 | 2.94 | 1.39 | 2.95 | 0 | 0 | 0 | 0 | 0 | 0 | 0 | 0 | 0 | 0 | -11.68825
298.15 | 14.2011 | 0.8 | 2.14 | 2.86 | 1.24 | 2.5 | 0.1 | 2.15 | 2.85 | 1.26 | 2.4 | 0.1 | 2.09 | 2.94 | 1.39 | 2.95 | 0.01 | 1.73 | 3.55 | 1.42 | 2.9 | 0 | 0 | 0 | 0 | 0 | -11.25806
298.15 | 14.216 | 0.8 | 2.14 | 2.86 | 1.24 | 2.5 | 0.1 | 2.15 | 2.85 | 1.26 | 2.4 | 0.1 | 2.09 | 2.94 | 1.39 | 2.95 | 0 | 0 | 0 | 0 | 0 | 0 | 0 | 0 | 0 | 0 | -12.54061
298.15 | 14.196 | 0.8 | 2.14 | 2.86 | 1.24 | 2.5 | 0.1 | 2.15 | 2.85 | 1.26 | 2.4 | 0.1 | 2.09 | 2.94 | 1.39 | 2.95 | 0.0013 | 2.21 | 2.78 | 1.22 | 2 | 0.0026 | 2.35 | 2.61 | 1.21 | 2.6 | -12.5157
298.15 | 14.216 | 0.8 | 2.14 | 2.86 | 1.24 | 2.5 | 0.1 | 2.15 | 2.85 | 1.26 | 2.4 | 0.1 | 2.09 | 2.94 | 1.39 | 2.95 | 0 | 0 | 0 | 0 | 0 | 0 | 0 | 0 | 0 | 0 | -12.54516
298.15 | 14.196 | 0.8 | 2.14 | 2.86 | 1.24 | 2.5 | 0.1 | 2.15 | 2.85 | 1.26 | 2.4 | 0.1 | 2.09 | 2.94 | 1.39 | 2.95 | 0.0013 | 2.21 | 2.78 | 1.22 | 2 | 0.0026 | 2.35 | 2.61 | 1.21 | 2.6 | -12.51713
298.15 | 14.196 | 0.8 | 2.14 | 2.86 | 1.24 | 2.5 | 0.1 | 2.15 | 2.85 | 1.26 | 2.4 | 0.1 | 2.09 | 2.94 | 1.39 | 2.95 | 0.0013 | 2.21 | 2.78 | 1.22 | 2 | 0.0026 | 2.35 | 2.61 | 1.21 | 2.6 | -12.53313
298.15 | 14.196 | 0.8 | 2.14 | 2.86 | 1.24 | 2.5 | 0.1 | 2.15 | 2.85 | 1.26 | 2.4 | 0.1 | 2.09 | 2.94 | 1.39 | 2.95 | 0.0013 | 2.21 | 2.78 | 1.22 | 2 | 0.0026 | 2.35 | 2.61 | 1.21 | 2.6 | -12.52724
298.15 | 14.196 | 0.8 | 2.14 | 2.86 | 1.24 | 2.5 | 0.1 | 2.15 | 2.85 | 1.26 | 2.4 | 0.1 | 2.09 | 2.94 | 1.39 | 2.95 | 0.0013 | 2.21 | 2.78 | 1.22 | 2 | 0.0026 | 2.35 | 2.61 | 1.21 | 2.6 | -12.53018
298.15 | 14.196 | 0.8 | 2.14 | 2.86 | 1.24 | 2.5 | 0.1 | 2.15 | 2.85 | 1.26 | 2.4 | 0.1 | 2.09 | 2.94 | 1.39 | 2.95 | 0.0013 | 2.21 | 2.78 | 1.22 | 2 | 0.0026 | 2.35 | 2.61 | 1.21 | 2.6 | -12.52724
298.15 | 14.1632 | 0.94 | 2.14 | 2.86 | 1.24 | 2.5 | 0.03 | 2.15 | 2.85 | 1.26 | 2.4 | 0.03 | 2.09 | 2.94 | 1.39 | 2.95 | 0 | 0 | 0 | 0 | 0 | 0 | 0 | 0 | 0 | 0 | -11.45469
298.15 | 14.1632 | 0.94 | 2.14 | 2.86 | 1.24 | 2.5 | 0.03 | 2.15 | 2.85 | 1.26 | 2.4 | 0.03 | 2.09 | 2.94 | 1.39 | 2.95 | 0 | 0 | 0 | 0 | 0 | 0 | 0 | 0 | 0 | 0 | -11.58004
298.15 | 14.1944 | 0.93 | 2.14 | 2.86 | 1.24 | 2.5 | 0.03 | 2.15 | 2.85 | 1.26 | 2.4 | 0.03 | 2.09 | 2.94 | 1.39 | 2.95 | 0.0015 | 1.85 | 3.32 | 1.75 | 3.3 | 0.01 | 1.86 | 3.29 | 1.22 | 2.1 | -11.11351
298.15 | 14.1944 | 0.93 | 2.14 | 2.86 | 1.24 | 2.5 | 0.03 | 2.15 | 2.85 | 1.26 | 2.4 | 0.03 | 2.09 | 2.94 | 1.39 | 2.95 | 0.0015 | 1.85 | 3.32 | 1.75 | 3.3 | 0.01 | 1.86 | 3.29 | 1.22 | 2.1 | -11.32514
298.15 | 14.142 | 0.15 | 2.14 | 2.86 | 1.24 | 2.5 | 0.7 | 2.15 | 2.85 | 1.26 | 2.4 | 0.15 | 2.09 | 2.94 | 1.39 | 2.95 | 0 | 0 | 0 | 0 | 0 | 0 | 0 | 0 | 0 | 0 | -13.16685
298.15 | 14.138 | 0.15 | 2.14 | 2.86 | 1.24 | 2.5 | 0.7 | 2.15 | 2.85 | 1.26 | 2.4 | 0.15 | 2.09 | 2.94 | 1.39 | 2.95 | 0 | 0 | 0 | 0 | 0 | 0 | 0 | 0 | 0 | 0 | -12.72354
298.15 | 14.135 | 0.15 | 2.14 | 2.86 | 1.24 | 2.5 | 0.7 | 2.15 | 2.85 | 1.26 | 2.4 | 0.15 | 2.09 | 2.94 | 1.39 | 2.95 | 0 | 0 | 0 | 0 | 0 | 0 | 0 | 0 | 0 | 0 | -12.54975
298.15 | 14.1974 | 0.9 | 2.14 | 2.86 | 1.24 | 2.5 | 0.085 | 2.15 | 2.85 | 1.26 | 2.4 | 0.015 | 2.09 | 2.94 | 1.39 | 2.95 | 0 | 0 | 0 | 0 | 0 | 0 | 0 | 0 | 0 | 0 | -10.14146
298.15 | 14.1974 | 0.9 | 2.14 | 2.86 | 1.24 | 2.5 | 0.085 | 2.15 | 2.85 | 1.26 | 2.4 | 0.015 | 2.09 | 2.94 | 1.39 | 2.95 | 0 | 0 | 0 | 0 | 0 | 0 | 0 | 0 | 0 | 0 | -10.27246
298.15 | 14.1922 | 0.96 | 2.14 | 2.86 | 1.24 | 2.5 | 0 | 0 | 0 | 0 | 0 | 0.04 | 2.09 | 2.94 | 1.39 | 2.95 | 0 | 0 | 0 | 0 | 0 | 0 | 0 | 0 | 0 | 0 | -12.8729
298.15 | 14.1999 | 0.94 | 2.14 | 2.86 | 1.24 | 2.5 | 0 | 0 | 0 | 0 | 0 | 0.043 | 2.09 | 2.94 | 1.39 | 2.95 | 0.018 | 2.35 | 2.61 | 1.21 | 2.6 | 0 | 0 | 0 | 0 | 0 | -12.75203
298.15 | 14.1963 | 0.955 | 2.14 | 2.86 | 1.24 | 2.5 | 0 | 0 | 0 | 0 | 0 | 0.043 | 2.09 | 2.94 | 1.39 | 2.95 | 0.003 | 1.85 | 3.32 | 1.75 | 3.3 | 0 | 0 | 0 | 0 | 0 | -12.80134
298.15 | 14.2032 | 0.937 | 2.14 | 2.86 | 1.24 | 2.5 | 0 | 0 | 0 | 0 | 0 | 0.042 | 2.09 | 2.94 | 1.39 | 2.95 | 0.018 | 2.35 | 2.61 | 1.21 | 2.6 | 0.003 | 1.85 | 3.32 | 1.75 | 3.3 | -12.66154
298.15 | 14.1922 | 0.96 | 2.14 | 2.86 | 1.24 | 2.5 | 0 | 0 | 0 | 0 | 0 | 0.04 | 2.09 | 2.94 | 1.39 | 2.95 | 0 | 0 | 0 | 0 | 0 | 0 | 0 | 0 | 0 | 0 | -12.95861
298.15 | 14.1999 | 0.94 | 2.14 | 2.86 | 1.24 | 2.5 | 0 | 0 | 0 | 0 | 0 | 0.043 | 2.09 | 2.94 | 1.39 | 2.95 | 0.018 | 2.35 | 2.61 | 1.21 | 2.6 | 0 | 0 | 0 | 0 | 0 | -12.8041
298.15 | 14.1963 | 0.955 | 2.14 | 2.86 | 1.24 | 2.5 | 0 | 0 | 0 | 0 | 0 | 0.043 | 2.09 | 2.94 | 1.39 | 2.95 | 0.003 | 1.85 | 3.32 | 1.75 | 3.3 | 0 | 0 | 0 | 0 | 0 | -12.81248
298.15 | 14.2032 | 0.937 | 2.14 | 2.86 | 1.24 | 2.5 | 0 | 0 | 0 | 0 | 0 | 0.042 | 2.09 | 2.94 | 1.39 | 2.95 | 0.018 | 2.35 | 2.61 | 1.21 | 2.6 | 0.003 | 1.85 | 3.32 | 1.75 | 3.3 | -12.767
298.15 | 14.1922 | 0.96 | 2.14 | 2.86 | 1.24 | 2.5 | 0 | 0 | 0 | 0 | 0 | 0.04 | 2.09 | 2.94 | 1.39 | 2.95 | 0 | 0 | 0 | 0 | 0 | 0 | 0 | 0 | 0 | 0 | -13.16304
298.15 | 14.1999 | 0.94 | 2.14 | 2.86 | 1.24 | 2.5 | 0 | 0 | 0 | 0 | 0 | 0.043 | 2.09 | 2.94 | 1.39 | 2.95 | 0.018 | 2.35 | 2.61 | 1.21 | 2.6 | 0 | 0 | 0 | 0 | 0 | -12.84771
298.15 | 14.1963 | 0.955 | 2.14 | 2.86 | 1.24 | 2.5 | 0 | 0 | 0 | 0 | 0 | 0.043 | 2.09 | 2.94 | 1.39 | 2.95 | 0.003 | 1.85 | 3.32 | 1.75 | 3.3 | 0 | 0 | 0 | 0 | 0 | -12.90658
298.15 | 14.2032 | 0.937 | 2.14 | 2.86 | 1.24 | 2.5 | 0 | 0 | 0 | 0 | 0 | 0.042 | 2.09 | 2.94 | 1.39 | 2.95 | 0.018 | 2.35 | 2.61 | 1.21 | 2.6 | 0.003 | 1.85 | 3.32 | 1.75 | 3.3 | -12.72354
298.15 | 14.1922 | 0.96 | 2.14 | 2.86 | 1.24 | 2.5 | 0 | 0 | 0 | 0 | 0 | 0.04 | 2.09 | 2.94 | 1.39 | 2.95 | 0 | 0 | 0 | 0 | 0 | 0 | 0 | 0 | 0 | 0 | -12.96658
298.15 | 14.1999 | 0.94 | 2.14 | 2.86 | 1.24 | 2.5 | 0 | 0 | 0 | 0 | 0 | 0.043 | 2.09 | 2.94 | 1.39 | 2.95 | 0.018 | 2.35 | 2.61 | 1.21 | 2.6 | 0 | 0 | 0 | 0 | 0 | -12.68194
298.15 | 14.1963 | 0.955 | 2.14 | 2.86 | 1.24 | 2.5 | 0 | 0 | 0 | 0 | 0 | 0.043 | 2.09 | 2.94 | 1.39 | 2.95 | 0.003 | 1.85 | 3.32 | 1.75 | 3.3 | 0 | 0 | 0 | 0 | 0 | -12.68403
298.15 | 14.2032 | 0.937 | 2.14 | 2.86 | 1.24 | 2.5 | 0 | 0 | 0 | 0 | 0 | 0.042 | 2.09 | 2.94 | 1.39 | 2.95 | 0.018 | 2.35 | 2.61 | 1.21 | 2.6 | 0.003 | 1.85 | 3.32 | 1.75 | 3.3 | -12.6517
298.15 | 14.1922 | 0.96 | 2.14 | 2.86 | 1.24 | 2.5 | 0 | 0 | 0 | 0 | 0 | 0.04 | 2.09 | 2.94 | 1.39 | 2.95 | 0 | 0 | 0 | 0 | 0 | 0 | 0 | 0 | 0 | 0 | -12.78781
298.15 | 14.1999 | 0.94 | 2.14 | 2.86 | 1.24 | 2.5 | 0 | 0 | 0 | 0 | 0 | 0.043 | 2.09 | 2.94 | 1.39 | 2.95 | 0.018 | 2.35 | 2.61 | 1.21 | 2.6 | 0 | 0 | 0 | 0 | 0 | -12.71444
298.15 | 14.1963 | 0.955 | 2.14 | 2.86 | 1.24 | 2.5 | 0 | 0 | 0 | 0 | 0 | 0.043 | 2.09 | 2.94 | 1.39 | 2.95 | 0.003 | 1.85 | 3.32 | 1.75 | 3.3 | 0 | 0 | 0 | 0 | 0 | -12.70774
298.15 | 14.2032 | 0.937 | 2.14 | 2.86 | 1.24 | 2.5 | 0 | 0 | 0 | 0 | 0 | 0.042 | 2.09 | 2.94 | 1.39 | 2.95 | 0.018 | 2.35 | 2.61 | 1.21 | 2.6 | 0.003 | 1.85 | 3.32 | 1.75 | 3.3 | -12.70333
298.15 | 14.1922 | 0.96 | 2.14 | 2.86 | 1.24 | 2.5 | 0 | 0 | 0 | 0 | 0 | 0.04 | 2.09 | 2.94 | 1.39 | 2.95 | 0 | 0 | 0 | 0 | 0 | 0 | 0 | 0 | 0 | 0 | -12.81531
298.15 | 14.1999 | 0.94 | 2.14 | 2.86 | 1.24 | 2.5 | 0 | 0 | 0 | 0 | 0 | 0.043 | 2.09 | 2.94 | 1.39 | 2.95 | 0.018 | 2.35 | 2.61 | 1.21 | 2.6 | 0 | 0 | 0 | 0 | 0 | -12.7122
298.15 | 14.1963 | 0.955 | 2.14 | 2.86 | 1.24 | 2.5 | 0 | 0 | 0 | 0 | 0 | 0.043 | 2.09 | 2.94 | 1.39 | 2.95 | 0.003 | 1.85 | 3.32 | 1.75 | 3.3 | 0 | 0 | 0 | 0 | 0 | -12.7167
298.15 | 14.2032 | 0.937 | 2.14 | 2.86 | 1.24 | 2.5 | 0 | 0 | 0 | 0 | 0 | 0.042 | 2.09 | 2.94 | 1.39 | 2.95 | 0.018 | 2.35 | 2.61 | 1.21 | 2.6 | 0.003 | 1.85 | 3.32 | 1.75 | 3.3 | -12.70115
298.15 | 14.198 | 0.92 | 2.14 | 2.86 | 1.24 | 2.5 | 0.04 | 2.15 | 2.85 | 1.26 | 2.4 | 0.04 | 2.09 | 2.94 | 1.39 | 2.95 | 0.002 | 1.72 | 3.57 | 1.7 | 3.7 | 0 | 0 | 0 | 0 | 0 | -11.8041
298.15 | 14.1826 | 0.9 | 2.14 | 2.86 | 1.24 | 2.5 | 0.1 | 2.15 | 2.85 | 1.26 | 2.4 | 0 | 0 | 0 | 0 | 0 | 0 | 0 | 0 | 0 | 0 | 0 | 0 | 0 | 0 | 0 | -10.22185
298.15 | 14.1826 | 0.9 | 2.14 | 2.86 | 1.24 | 2.5 | 0.1 | 2.15 | 2.85 | 1.26 | 2.4 | 0 | 0 | 0 | 0 | 0 | 0 | 0 | 0 | 0 | 0 | 0 | 0 | 0 | 0 | 0 | -10.62525
298.15 | 14.1826 | 0.9 | 2.14 | 2.86 | 1.24 | 2.5 | 0.1 | 2.15 | 2.85 | 1.26 | 2.4 | 0 | 0 | 0 | 0 | 0 | 0 | 0 | 0 | 0 | 0 | 0 | 0 | 0 | 0 | 0 | -10.3851
298.15 | 14.1826 | 0.9 | 2.14 | 2.86 | 1.24 | 2.5 | 0.1 | 2.15 | 2.85 | 1.26 | 2.4 | 0 | 0 | 0 | 0 | 0 | 0 | 0 | 0 | 0 | 0 | 0 | 0 | 0 | 0 | 0 | -10.5986
298.15 | 14.1826 | 0.9 | 2.14 | 2.86 | 1.24 | 2.5 | 0.1 | 2.15 | 2.85 | 1.26 | 2.4 | 0 | 0 | 0 | 0 | 0 | 0 | 0 | 0 | 0 | 0 | 0 | 0 | 0 | 0 | 0 | -10.66555
298.15 | 14.1826 | 0.9 | 2.14 | 2.86 | 1.24 | 2.5 | 0.1 | 2.15 | 2.85 | 1.26 | 2.4 | 0 | 0 | 0 | 0 | 0 | 0 | 0 | 0 | 0 | 0 | 0 | 0 | 0 | 0 | 0 | -10.66555
298.15 | 14.1826 | 0.9 | 2.14 | 2.86 | 1.24 | 2.5 | 0.1 | 2.15 | 2.85 | 1.26 | 2.4 | 0 | 0 | 0 | 0 | 0 | 0 | 0 | 0 | 0 | 0 | 0 | 0 | 0 | 0 | 0 | -10.38828
298.15 | 14.1826 | 0.9 | 2.14 | 2.86 | 1.24 | 2.5 | 0.1 | 2.15 | 2.85 | 1.26 | 2.4 | 0 | 0 | 0 | 0 | 0 | 0 | 0 | 0 | 0 | 0 | 0 | 0 | 0 | 0 | 0 | -10.62893
298.15 | 14.1908 | 0.9 | 2.14 | 2.86 | 1.24 | 2.5 | 0.1 | 2.15 | 2.85 | 1.26 | 2.4 | 0 | 0 | 0 | 0 | 0 | 0.03 | 1.8 | 3.3 | 1.64 | 3.35 | 0 | 0 | 0 | 0 | 0 | -10.30016
298.15 | 14.1908 | 0.9 | 2.14 | 2.86 | 1.24 | 2.5 | 0.1 | 2.15 | 2.85 | 1.26 | 2.4 | 0 | 0 | 0 | 0 | 0 | 0.03 | 1.8 | 3.3 | 1.64 | 3.35 | 0 | 0 | 0 | 0 | 0 | -10.19723
298.15 | 14.1908 | 0.9 | 2.14 | 2.86 | 1.24 | 2.5 | 0.1 | 2.15 | 2.85 | 1.26 | 2.4 | 0 | 0 | 0 | 0 | 0 | 0.03 | 1.8 | 3.3 | 1.64 | 3.35 | 0 | 0 | 0 | 0 | 0 | -10.34582
298.15 | 14.1908 | 0.9 | 2.14 | 2.86 | 1.24 | 2.5 | 0.1 | 2.15 | 2.85 | 1.26 | 2.4 | 0 | 0 | 0 | 0 | 0 | 0.03 | 1.8 | 3.3 | 1.64 | 3.35 | 0 | 0 | 0 | 0 | 0 | -10.39577
298.15 | 14.1908 | 0.9 | 2.14 | 2.86 | 1.24 | 2.5 | 0.1 | 2.15 | 2.85 | 1.26 | 2.4 | 0 | 0 | 0 | 0 | 0 | 0.03 | 1.8 | 3.3 | 1.64 | 3.35 | 0 | 0 | 0 | 0 | 0 | -10.34582
298.15 | 14.1908 | 0.9 | 2.14 | 2.86 | 1.24 | 2.5 | 0.1 | 2.15 | 2.85 | 1.26 | 2.4 | 0 | 0 | 0 | 0 | 0 | 0.03 | 1.8 | 3.3 | 1.64 | 3.35 | 0 | 0 | 0 | 0 | 0 | -10.11976
298.15 | 14.1908 | 0.9 | 2.14 | 2.86 | 1.24 | 2.5 | 0.1 | 2.15 | 2.85 | 1.26 | 2.4 | 0 | 0 | 0 | 0 | 0 | 0.03 | 1.8 | 3.3 | 1.64 | 3.35 | 0 | 0 | 0 | 0 | 0 | -10.32975
298.15 | 14.2132 | 0.8 | 2.14 | 2.86 | 1.24 | 2.5 | 0.1 | 2.15 | 2.85 | 1.26 | 2.4 | 0.1 | 2.09 | 2.94 | 1.39 | 2.95 | 0 | 0 | 0 | 0 | 0 | 0 | 0 | 0 | 0 | 0 | -10.22695
333.15 | 14.2132 | 0.8 | 2.14 | 2.86 | 1.24 | 2.5 | 0.1 | 2.15 | 2.85 | 1.26 | 2.4 | 0.1 | 2.09 | 2.94 | 1.39 | 2.95 | 0 | 0 | 0 | 0 | 0 | 0 | 0 | 0 | 0 | 0 | -11.2644
333.15 | 14.2132 | 0.8 | 2.14 | 2.86 | 1.24 | 2.5 | 0.1 | 2.15 | 2.85 | 1.26 | 2.4 | 0.1 | 2.09 | 2.94 | 1.39 | 2.95 | 0 | 0 | 0 | 0 | 0 | 0 | 0 | 0 | 0 | 0 | -12.07058
298.15 | 14.2132 | 0.8 | 2.14 | 2.86 | 1.24 | 2.5 | 0.1 | 2.15 | 2.85 | 1.26 | 2.4 | 0.1 | 2.09 | 2.94 | 1.39 | 2.95 | 0 | 0 | 0 | 0 | 0 | 0 | 0 | 0 | 0 | 0 | -12.29499
298.15 | 14.2132 | 0.8 | 2.14 | 2.86 | 1.24 | 2.5 | 0.1 | 2.15 | 2.85 | 1.26 | 2.4 | 0.1 | 2.09 | 2.94 | 1.39 | 2.95 | 0 | 0 | 0 | 0 | 0 | 0 | 0 | 0 | 0 | 0 | -12.37161
298.15 | 14.222824 | 0.6 | 2.14 | 2.86 | 1.24 | 2.5 | 0.2 | 2.15 | 2.85 | 1.26 | 2.4 | 0.2 | 2.09 | 2.94 | 1.39 | 2.95 | 0 | 0 | 0 | 0 | 0 | 0 | 0 | 0 | 0 | 0 | -13.59755
298.15 | 14.0587 | 0 | 0 | 0 | 0 | 0 | 1 | 2.15 | 2.85 | 1.26 | 2.4 | 0 | 0 | 0 | 0 | 0 | 0 | 0 | 0 | 0 | 0 | 0 | 0 | 0 | 0 | 0 | -14.67572
298.15 | 14.249 | 0.2 | 2.14 | 2.86 | 1.24 | 2.5 | 0 | 0 | 0 | 0 | 0 | 0.6 | 2.09 | 2.94 | 1.39 | 2.95 | 0.00024503 | 1.48 | 4.13 | 2.07 | 4.1 | 0 | 0 | 0 | 0 | 0 | -12.72354
298.15 | 14.0587 | 0 | 0 | 0 | 0 | 0 | 1 | 2.15 | 2.85 | 1.26 | 2.4 | 0 | 0 | 0 | 0 | 0 | 0 | 0 | 0 | 0 | 0 | 0 | 0 | 0 | 0 | 0 | -11.50169
298.15 | 14.0587 | 0 | 0 | 0 | 0 | 0 | 1 | 2.15 | 2.85 | 1.26 | 2.4 | 0 | 0 | 0 | 0 | 0 | 0 | 0 | 0 | 0 | 0 | 0 | 0 | 0 | 0 | 0 | -10.83268
298.15 | 14.0587 | 0 | 0 | 0 | 0 | 0 | 1 | 2.15 | 2.85 | 1.26 | 2.4 | 0 | 0 | 0 | 0 | 0 | 0 | 0 | 0 | 0 | 0 | 0 | 0 | 0 | 0 | 0 | -12.92445
298.15 | 14.0587 | 0 | 0 | 0 | 0 | 0 | 1 | 2.15 | 2.85 | 1.26 | 2.4 | 0 | 0 | 0 | 0 | 0 | 0 | 0 | 0 | 0 | 0 | 0 | 0 | 0 | 0 | 0 | -10.8962